## Todos los Ciclos
N | Experimento | Sequence Number | Actuator Resilient Modulus-MPa | Actuator permanent def.-mm | Axial Permanent def.-mm | Axial Resilient def.-mm | Axial1 Permanent def.-mm | Axial2 Permanent def.-mm | Axial1 Resilient Def-mm | Axial2 Resilient Def-mm | Av Axial Reilient Def-mm | Actuator permanent strain-% | Axial Permanent strain-% | Actuator Resilient ustrain-µE | Axial Resilient ustrain-µE | Axial1 Resilient ustrain-µE | Axial2 Resilient ustrain-µE | Cyclic Axial Load-kN | Contact Load-kN | Cyclic Axial Stress-kPa | Contact Stress-kPa | Confining Stress-kPa | Axial Resilient Modulus-MPa
1 | 0% Cero Porciento | 1 | 64.68476 | 1.285688 | 1.303335 | 0.0586701 | 1.311914 | 1.294757 | 0.05950933 | 0.05783087 | 0.1168901 | 0.6428439 | 0.6516677 | 301.5521 | 293.3505 | 297.5467 | 289.1543 | 0.1531984 | 0.01623664 | 19.50583 | 2.067313 | 83.26729 | 66.49324
2 | 0% Cero Porciento | 1 | 69.64149 | 1.289693 | 1.302286 | 0.04789357 | 1.310922 | 1.293651 | 0.04825597 | 0.04753117 | 0.1168901 | 0.6448466 | 0.6511432 | 257.4923 | 239.4678 | 241.2798 | 237.6559 | 0.1408388 | 0.01669441 | 17.93215 | 2.125598 | 68.26865 | 74.88332
3 | 0% Cero Porciento | 1 | 85.10197 | 1.286718 | 1.294733 | 0.03854755 | 1.303407 | 1.28606 | 0.03852848 | 0.03856663 | 0.1168901 | 0.6433588 | 0.6473667 | 221.4434 | 192.7378 | 192.6424 | 192.8331 | 0.1480104 | 0.01608405 | 18.84527 | 2.047885 | 56.40569 | 97.77674
4 | 0% Cero Porciento | 1 | 82.14729 | 1.28214 | 1.287752 | 0.03843311 | 1.295701 | 1.279804 | 0.03845219 | 0.03841404 | 0.1168901 | 0.64107 | 0.6438762 | 223.7322 | 192.1656 | 192.2609 | 192.0702 | 0.1443483 | 0.01623664 | 18.37899 | 2.067313 | 46.92998 | 95.64146
5 | 0% Cero Porciento | 1 | 80.31365 | 1.272069 | 1.27484 | 0.04018787 | 1.282121 | 1.267558 | 0.04066471 | 0.03971104 | 0.1168901 | 0.6360346 | 0.6374198 | 231.7431 | 200.9394 | 203.3236 | 198.5552 | 0.1461793 | 0.01608405 | 18.61213 | 2.047885 | 39.0015 | 92.62561
6 | 0% Cero Porciento | 1 | 76.33417 | 1.260282 | 1.261698 | 0.04264836 | 1.268159 | 1.255237 | 0.0434113 | 0.04188542 | 0.1168901 | 0.6301409 | 0.630849 | 242.0428 | 213.2418 | 217.0565 | 209.4271 | 0.1451112 | 0.01638923 | 18.47614 | 2.086742 | 32.45776 | 86.64407
7 | 0% Cero Porciento | 1 | 78.19737 | 1.249067 | 1.249129 | 0.04163746 | 1.254655 | 1.243602 | 0.04226689 | 0.04100803 | 0.1168901 | 0.6245333 | 0.6245643 | 239.754 | 208.1873 | 211.3344 | 205.0402 | 0.1472475 | 0.01684699 | 18.74813 | 2.145026 | 27.37658 | 90.05414
8 | 0% Cero Porciento | 1 | 81.22103 | 1.247007 | 1.246077 | 0.03946308 | 1.251298 | 1.240855 | 0.0401688 | 0.03875736 | 0.1168901 | 0.6235033 | 0.6230384 | 233.4597 | 197.3154 | 200.844 | 193.7868 | 0.1489259 | 0.01623664 | 18.96184 | 2.067313 | 24.17452 | 96.09913
9 | 0% Cero Porciento | 1 | 85.45291 | 1.250898 | 1.249605 | 0.03782276 | 1.254922 | 1.244289 | 0.03852848 | 0.03711704 | 0.1168901 | 0.6254488 | 0.6248027 | 221.4434 | 189.1138 | 192.6424 | 185.5852 | 0.1486207 | 0.01608405 | 18.92298 | 2.047885 | 22.63644 | 100.0613
10 | 0% Cero Porciento | 1 | 87.19145 | 1.256047 | 1.253935 | 0.03597263 | 1.258889 | 1.248981 | 0.03658298 | 0.03536228 | 0.1168901 | 0.6280237 | 0.6269676 | 214.5769 | 179.8631 | 182.9149 | 176.8114 | 0.1469423 | 0.01623664 | 18.70927 | 2.067313 | 21.92461 | 104.0195
11 | 0% Cero Porciento | 1 | 87.21803 | 1.260282 | 1.258227 | 0.03622059 | 1.263124 | 1.25333 | 0.03650669 | 0.03593448 | 0.1168901 | 0.6301409 | 0.6291133 | 216.2935 | 181.1029 | 182.5334 | 179.6724 | 0.148163 | 0.01593147 | 18.8647 | 2.028457 | 21.55382 | 104.1656
12 | 0% Cero Porciento | 1 | 84.75035 | 1.264974 | 1.262041 | 0.03583911 | 1.266519 | 1.257564 | 0.03616336 | 0.03551487 | 0.1168901 | 0.6324869 | 0.6310207 | 220.299 | 179.1956 | 180.8168 | 177.5743 | 0.1466371 | 0.01623664 | 18.67042 | 2.067313 | 21.33181 | 104.1902
13 | 0% Cero Porciento | 1 | 87.98975 | 1.267835 | 1.264998 | 0.03629688 | 1.269647 | 1.260349 | 0.03658298 | 0.03601078 | 0.1168901 | 0.6339175 | 0.6324989 | 215.7213 | 181.4844 | 182.9149 | 180.0539 | 0.1490785 | 0.01638923 | 18.98127 | 2.086742 | 21.17617 | 104.589
14 | 0% Cero Porciento | 1 | 89.26669 | 1.269208 | 1.266924 | 0.03528598 | 1.271478 | 1.26237 | 0.03532413 | 0.03524784 | 0.1168901 | 0.6346041 | 0.6334621 | 208.2827 | 176.4299 | 176.6207 | 176.2392 | 0.1460268 | 0.01623664 | 18.5927 | 2.067313 | 21.0457 | 105.3829
15 | 0% Cero Porciento | 1 | 88.77214 | 1.271039 | 1.269213 | 0.03602985 | 1.274034 | 1.264392 | 0.03601078 | 0.03604892 | 0.1168901 | 0.6355196 | 0.6346065 | 212.2881 | 180.1493 | 180.0539 | 180.2446 | 0.1480104 | 0.01623664 | 18.84527 | 2.067313 | 20.93584 | 104.6092
16 | 0% Cero Porciento | 1 | 87.78771 | 1.27287 | 1.270491 | 0.03572467 | 1.274949 | 1.266032 | 0.03601078 | 0.03543857 | 0.04280094 | 0.6364352 | 0.6352455 | 214.0047 | 178.6234 | 180.0539 | 177.1929 | 0.1475526 | 0.01654182 | 18.78698 | 2.10617 | 20.85116 | 105.1765
17 | 0% Cero Porciento | 1 | 89.89739 | 1.27493 | 1.272265 | 0.03536228 | 1.276933 | 1.267597 | 0.03532413 | 0.03540042 | 0.04251484 | 0.6374651 | 0.6361324 | 211.1437 | 176.8114 | 176.6207 | 177.0021 | 0.1490785 | 0.01608405 | 18.98127 | 2.047885 | 20.77791 | 107.3532
18 | 0% Cero Porciento | 1 | 89.11514 | 1.277562 | 1.273695 | 0.03471378 | 1.278306 | 1.269084 | 0.03452304 | 0.03490451 | 0.04226689 | 0.6387812 | 0.6368476 | 208.8549 | 173.5689 | 172.6152 | 174.5226 | 0.1461793 | 0.01638923 | 18.61213 | 2.086742 | 20.71383 | 107.232
19 | 0% Cero Porciento | 1 | 91.38329 | 1.278478 | 1.274992 | 0.03536228 | 1.279756 | 1.270229 | 0.03517154 | 0.03555301 | 0.04208569 | 0.639239 | 0.6374961 | 207.7105 | 176.8114 | 175.8577 | 177.7651 | 0.1490785 | 0.01593147 | 18.98127 | 2.028457 | 20.70238 | 107.3532
20 | 0% Cero Porciento | 1 | 91.87297 | 1.278821 | 1.275793 | 0.03473285 | 1.280366 | 1.27122 | 0.0350571 | 0.0344086 | 0.04183964 | 0.6394106 | 0.6378967 | 204.2772 | 173.6643 | 175.2855 | 172.043 | 0.1474 | 0.01608405 | 18.76756 | 2.047885 | 20.70009 | 108.068
21 | 0% Cero Porciento | 2 | 83.532 | 1.280881 | 1.276938 | 0.08302697 | 1.281816 | 1.27206 | 0.0829316 | 0.08312233 | 0.04183964 | 0.6404406 | 0.6384689 | 467.4916 | 415.1348 | 414.658 | 415.6117 | 0.306702 | 0.03195321 | 39.05051 | 4.068409 | 20.69552 | 94.06705
22 | 0% Cero Porciento | 2 | 82.28465 | 1.339017 | 1.334215 | 0.07402427 | 1.339113 | 1.329318 | 0.0733567 | 0.07469184 | 0.04183964 | 0.6695086 | 0.6671077 | 433.7315 | 370.1214 | 366.7835 | 373.4592 | 0.2803042 | 0.0321058 | 35.68944 | 4.087837 | 20.68865 | 96.42633
23 | 0% Cero Porciento | 2 | 83.02987 | 1.350919 | 1.34627 | 0.07761009 | 1.350862 | 1.341678 | 0.07728584 | 0.07793434 | 0.04183964 | 0.6754596 | 0.673135 | 450.8976 | 388.0504 | 386.4292 | 389.6717 | 0.2940371 | 0.03180062 | 37.43797 | 4.048981 | 20.67949 | 96.47708
24 | 0% Cero Porciento | 2 | 81.83887 | 1.363622 | 1.357905 | 0.07713325 | 1.362459 | 1.353351 | 0.07598884 | 0.07827766 | 0.04183964 | 0.681811 | 0.6789524 | 453.1865 | 385.6663 | 379.9442 | 391.3883 | 0.2912906 | 0.03225839 | 37.08827 | 4.107265 | 20.68178 | 96.16674
25 | 0% Cero Porciento | 2 | 82.61053 | 1.37129 | 1.366526 | 0.0774575 | 1.371423 | 1.361629 | 0.07614143 | 0.07877357 | 0.04183964 | 0.6856448 | 0.683263 | 453.1865 | 387.2875 | 380.7072 | 393.8679 | 0.2940371 | 0.03225839 | 37.43797 | 4.107265 | 20.67949 | 96.66713
26 | 0% Cero Porciento | 2 | 82.94369 | 1.378957 | 1.373736 | 0.07711418 | 1.378747 | 1.368724 | 0.07606514 | 0.07816322 | 0.04183964 | 0.6894786 | 0.6868679 | 450.8976 | 385.5709 | 380.3257 | 390.8161 | 0.293732 | 0.03225839 | 37.39912 | 4.107265 | 20.68178 | 96.99673
27 | 0% Cero Porciento | 2 | 82.69627 | 1.384679 | 1.380259 | 0.07762916 | 1.385194 | 1.375324 | 0.07629402 | 0.07896431 | 0.04183964 | 0.6923396 | 0.6901295 | 453.1865 | 388.1458 | 381.4701 | 394.8215 | 0.2943423 | 0.03225839 | 37.47683 | 4.107265 | 20.68178 | 96.55348
28 | 0% Cero Porciento | 2 | 83.52975 | 1.391088 | 1.38621 | 0.07617958 | 1.390954 | 1.381465 | 0.07511146 | 0.07724769 | 0.04183964 | 0.695544 | 0.6931049 | 445.1756 | 380.8979 | 375.5573 | 386.2385 | 0.2920535 | 0.03241097 | 37.18541 | 4.126693 | 20.69094 | 97.62566
29 | 0% Cero Porciento | 2 | 84.62011 | 1.39475 | 1.390883 | 0.07677086 | 1.395723 | 1.386043 | 0.07606514 | 0.07747658 | 0.04183964 | 0.697375 | 0.6954414 | 444.0312 | 383.8543 | 380.3257 | 387.3829 | 0.2951053 | 0.03225839 | 37.57397 | 4.107265 | 20.69323 | 97.88603
30 | 0% Cero Porciento | 2 | 84.18258 | 1.399557 | 1.395461 | 0.07635124 | 1.400148 | 1.390773 | 0.07579811 | 0.07690437 | 0.04183964 | 0.6997783 | 0.6977303 | 444.0312 | 381.7562 | 378.9905 | 384.5219 | 0.2935794 | 0.03256356 | 37.37969 | 4.146122 | 20.68636 | 97.91508
31 | 0% Cero Porciento | 2 | 84.46644 | 1.403791 | 1.399752 | 0.07602699 | 1.404458 | 1.395046 | 0.07545478 | 0.07659919 | 0.04183964 | 0.7018954 | 0.699876 | 443.459 | 380.1349 | 377.2739 | 382.996 | 0.2941897 | 0.03225839 | 37.4574 | 4.107265 | 20.68865 | 98.53712
32 | 0% Cero Porciento | 2 | 83.73058 | 1.408826 | 1.40391 | 0.07593162 | 1.408693 | 1.399127 | 0.07518775 | 0.07667549 | 0.04183964 | 0.7044131 | 0.701955 | 446.8922 | 379.6581 | 375.9388 | 383.3774 | 0.2938846 | 0.03225839 | 37.41854 | 4.107265 | 20.68407 | 98.55853
33 | 0% Cero Porciento | 2 | 84.72891 | 1.412259 | 1.407286 | 0.07585533 | 1.412126 | 1.402446 | 0.07553108 | 0.07617958 | 0.04183964 | 0.7061297 | 0.703643 | 442.3146 | 379.2766 | 377.6554 | 380.8979 | 0.2943423 | 0.03241097 | 37.47683 | 4.126693 | 20.68636 | 98.81133
34 | 0% Cero Porciento | 2 | 84.83866 | 1.415578 | 1.410624 | 0.07537849 | 1.415559 | 1.405689 | 0.07476814 | 0.07598884 | 0.04183964 | 0.7077891 | 0.705312 | 441.7424 | 376.8924 | 373.8407 | 379.9442 | 0.2943423 | 0.0321058 | 37.47683 | 4.087837 | 20.68407 | 99.4364
35 | 0% Cero Porciento | 2 | 85.16963 | 1.418783 | 1.413618 | 0.07509239 | 1.418535 | 1.408702 | 0.07423408 | 0.07595069 | 0.04183964 | 0.7093913 | 0.7068092 | 440.0257 | 375.4619 | 371.1704 | 379.7535 | 0.2943423 | 0.0321058 | 37.47683 | 4.087837 | 20.68636 | 99.81526
36 | 0% Cero Porciento | 2 | 86.13026 | 1.421873 | 1.416632 | 0.07480628 | 1.42151 | 1.411754 | 0.07419593 | 0.07541664 | 0.08720406 | 0.7109363 | 0.708316 | 436.0203 | 374.0314 | 370.9797 | 377.0832 | 0.2949527 | 0.03225839 | 37.55454 | 4.107265 | 20.68407 | 100.4048
37 | 0% Cero Porciento | 2 | 85.72482 | 1.424276 | 1.419112 | 0.07423408 | 1.423837 | 1.414386 | 0.07366187 | 0.07480628 | 0.08743294 | 0.7121379 | 0.7095558 | 438.3091 | 371.1704 | 368.3094 | 374.0314 | 0.2951053 | 0.03225839 | 37.57397 | 4.107265 | 20.68407 | 101.2311
38 | 0% Cero Porciento | 2 | 87.18531 | 1.426107 | 1.421706 | 0.07349021 | 1.426355 | 1.417056 | 0.07331855 | 0.07366187 | 0.08697518 | 0.7130534 | 0.7108528 | 430.2983 | 367.4511 | 366.5928 | 368.3094 | 0.2946475 | 0.03195321 | 37.51569 | 4.068409 | 20.68636 | 102.0971
39 | 0% Cero Porciento | 2 | 87.21719 | 1.429082 | 1.423766 | 0.07316596 | 1.428377 | 1.419155 | 0.07343299 | 0.07289893 | 0.08666047 | 0.7145412 | 0.7118828 | 428.5816 | 365.8298 | 367.165 | 364.4947 | 0.2935794 | 0.0321058 | 37.37969 | 4.087837 | 20.68636 | 102.1778
40 | 0% Cero Porciento | 2 | 87.24301 | 1.429311 | 1.425425 | 0.07261283 | 1.429788 | 1.421062 | 0.07240302 | 0.07282264 | 0.08644875 | 0.7146556 | 0.7127125 | 428.0094 | 363.0642 | 362.0151 | 364.1132 | 0.2932742 | 0.0321058 | 37.34083 | 4.087837 | 20.68636 | 102.8491
41 | 0% Cero Porciento | 3 | 88.92038 | 1.432744 | 1.42737 | 0.1136972 | 1.432039 | 1.422702 | 0.1135255 | 0.1138688 | 0.08644875 | 0.7163722 | 0.7136852 | 647.164 | 568.4858 | 567.6275 | 569.3441 | 0.4519658 | 0.04858531 | 57.54607 | 6.186073 | 20.6978 | 101.2269
42 | 0% Cero Porciento | 3 | 85.78256 | 1.502668 | 1.496645 | 0.1088334 | 1.501199 | 1.492092 | 0.1088334 | 0.1088334 | 0.08644875 | 0.751334 | 0.7483227 | 636.8643 | 544.1671 | 544.1671 | 544.1671 | 0.4290776 | 0.04858531 | 54.63185 | 6.186073 | 20.74816 | 100.3954
43 | 0% Cero Porciento | 3 | 85.80917 | 1.527044 | 1.521346 | 0.1113893 | 1.526186 | 1.516506 | 0.1112748 | 0.1115037 | 0.08644875 | 0.7635219 | 0.7606728 | 650.025 | 556.9463 | 556.3741 | 557.5185 | 0.4380803 | 0.04828013 | 55.77811 | 6.147217 | 20.72985 | 100.1499
44 | 0% Cero Porciento | 3 | 86.41503 | 1.549017 | 1.543109 | 0.111828 | 1.548044 | 1.538173 | 0.1121141 | 0.1115419 | 0.08644875 | 0.7745083 | 0.7715543 | 646.5918 | 559.1398 | 560.5703 | 557.7093 | 0.4388432 | 0.04858531 | 55.87525 | 6.186073 | 20.70925 | 99.93074
45 | 0% Cero Porciento | 3 | 85.94088 | 1.567327 | 1.562182 | 0.1121141 | 1.567308 | 1.557056 | 0.1118852 | 0.1123429 | 0.08644875 | 0.7836635 | 0.781091 | 651.7416 | 560.5703 | 559.4259 | 561.7147 | 0.4399113 | 0.04843272 | 56.01125 | 6.166645 | 20.70467 | 99.91833
46 | 0% Cero Porciento | 3 | 86.40963 | 1.584722 | 1.578681 | 0.1119805 | 1.583864 | 1.573497 | 0.1117707 | 0.1121904 | 0.08644875 | 0.7923611 | 0.7893403 | 648.8806 | 559.9027 | 558.8537 | 560.9518 | 0.4403691 | 0.04843272 | 56.06953 | 6.166645 | 20.71154 | 100.1416
47 | 0% Cero Porciento | 3 | 86.28739 | 1.597654 | 1.593482 | 0.112095 | 1.598894 | 1.58807 | 0.1117326 | 0.1124574 | 0.08644875 | 0.798827 | 0.7967408 | 650.025 | 560.4749 | 558.6629 | 562.2869 | 0.4405217 | 0.04858531 | 56.08896 | 6.186073 | 20.70696 | 100.074
48 | 0% Cero Porciento | 3 | 86.11973 | 1.611501 | 1.606852 | 0.1122857 | 1.612093 | 1.601612 | 0.1124574 | 0.1121141 | 0.08644875 | 0.8057507 | 0.8034261 | 651.7416 | 561.4286 | 562.2869 | 560.5703 | 0.4408268 | 0.04873789 | 56.12782 | 6.205501 | 20.70238 | 99.97321
49 | 0% Cero Porciento | 3 | 86.42324 | 1.623518 | 1.618868 | 0.111847 | 1.624376 | 1.613361 | 0.1121522 | 0.1115419 | 0.08644875 | 0.8117588 | 0.8094342 | 649.4528 | 559.2352 | 560.761 | 557.7093 | 0.4408268 | 0.04843272 | 56.12782 | 6.166645 | 20.70467 | 100.3653
50 | 0% Cero Porciento | 3 | 86.3198 | 1.635191 | 1.630351 | 0.1113893 | 1.636087 | 1.624614 | 0.1112748 | 0.1115037 | 0.08644875 | 0.8175953 | 0.8151754 | 648.8806 | 556.9463 | 556.3741 | 557.5185 | 0.4399113 | 0.04812754 | 56.01125 | 6.127789 | 20.70238 | 100.5685
51 | 0% Cero Porciento | 3 | 86.75891 | 1.645261 | 1.640498 | 0.1113702 | 1.646234 | 1.634761 | 0.1115419 | 0.1111985 | 0.08644875 | 0.8226307 | 0.8202489 | 647.164 | 556.851 | 557.7093 | 555.9927 | 0.4409794 | 0.04904307 | 56.14725 | 6.244358 | 20.70238 | 100.8299
52 | 0% Cero Porciento | 3 | 87.33817 | 1.655904 | 1.650817 | 0.1106073 | 1.656381 | 1.645252 | 0.1106645 | 0.11055 | 0.08644875 | 0.8279522 | 0.8254083 | 640.8698 | 553.0363 | 553.3224 | 552.7502 | 0.4396061 | 0.04843272 | 55.97239 | 6.166645 | 20.69552 | 101.2093
53 | 0% Cero Porciento | 3 | 87.12709 | 1.663915 | 1.65959 | 0.1109696 | 1.665155 | 1.654026 | 0.1111985 | 0.1107408 | 0.08644875 | 0.8319577 | 0.8297952 | 644.8752 | 554.8482 | 555.9927 | 553.7038 | 0.4412846 | 0.04812754 | 56.1861 | 6.127789 | 20.69323 | 101.2639
54 | 0% Cero Porciento | 3 | 87.76027 | 1.672498 | 1.667983 | 0.1112176 | 1.673776 | 1.662189 | 0.1107789 | 0.1116563 | 0.08644875 | 0.8362492 | 0.8339914 | 638.0087 | 556.088 | 553.8946 | 558.2815 | 0.4397587 | 0.04889048 | 55.99182 | 6.22493 | 20.68865 | 100.6888
55 | 0% Cero Porciento | 3 | 86.77895 | 1.681196 | 1.675898 | 0.1114274 | 1.682131 | 1.669666 | 0.1110841 | 0.1117707 | 0.08644875 | 0.840598 | 0.8379491 | 645.4474 | 557.1371 | 555.4205 | 558.8537 | 0.4399113 | 0.04873789 | 56.01125 | 6.205501 | 20.69323 | 100.5341
56 | 0% Cero Porciento | 3 | 87.2086 | 1.688406 | 1.683356 | 0.1109315 | 1.689455 | 1.677257 | 0.1104356 | 0.1114274 | 0.1286317 | 0.8442028 | 0.841678 | 643.1586 | 554.6575 | 552.178 | 557.1371 | 0.4405217 | 0.04873789 | 56.08896 | 6.205501 | 20.68636 | 101.1236
57 | 0% Cero Porciento | 3 | 87.58069 | 1.696302 | 1.690985 | 0.111065 | 1.696893 | 1.685077 | 0.1110078 | 0.1111222 | 0.1284028 | 0.8481511 | 0.8454927 | 640.8698 | 555.3251 | 555.039 | 555.6112 | 0.4408268 | 0.04828013 | 56.12782 | 6.147217 | 20.68865 | 101.072
58 | 0% Cero Porciento | 3 | 87.25603 | 1.702024 | 1.697509 | 0.1108171 | 1.703226 | 1.691791 | 0.1109696 | 0.1106645 | 0.128441 | 0.8510121 | 0.8487543 | 642.5864 | 554.0853 | 554.8482 | 553.3224 | 0.4403691 | 0.04934825 | 56.06953 | 6.283214 | 20.68636 | 101.193
59 | 0% Cero Porciento | 3 | 87.42912 | 1.709921 | 1.704699 | 0.1101686 | 1.710741 | 1.698658 | 0.1102449 | 0.1100923 | 0.1283742 | 0.8549603 | 0.8523496 | 640.8698 | 550.8428 | 551.2243 | 550.4613 | 0.4400639 | 0.04889048 | 56.03068 | 6.22493 | 20.68636 | 101.7181
60 | 0% Cero Porciento | 3 | 87.86418 | 1.715757 | 1.710631 | 0.1100541 | 1.716806 | 1.704456 | 0.1102067 | 0.1099015 | 0.1282426 | 0.8578785 | 0.8553155 | 638.5809 | 550.2706 | 551.0335 | 549.5077 | 0.4406742 | 0.04904307 | 56.10839 | 6.244358 | 20.69094 | 101.9651
61 | 0% Cero Porciento | 4 | 94.53596 | 1.696531 | 1.6948 | 0.05367284 | 1.701624 | 1.687977 | 0.05313878 | 0.0542069 | 0.1282426 | 0.8482655 | 0.8474 | 321.0071 | 268.3642 | 265.6939 | 271.0345 | 0.2383425 | 0.02716279 | 30.34671 | 3.458474 | 31.87869 | 113.0803
62 | 0% Cero Porciento | 4 | 99.07613 | 1.698019 | 1.69707 | 0.05241399 | 1.704141 | 1.689998 | 0.05203252 | 0.05279546 | 0.1282426 | 0.8490094 | 0.8485349 | 314.1406 | 262.07 | 260.1626 | 263.9773 | 0.244446 | 0.02685762 | 31.12384 | 3.419618 | 33.72119 | 118.7616
63 | 0% Cero Porciento | 4 | 103.6735 | 1.697561 | 1.696669 | 0.04966741 | 1.703302 | 1.690036 | 0.04970555 | 0.04962926 | 0.1282426 | 0.8487805 | 0.8483346 | 299.8355 | 248.337 | 248.5278 | 248.1463 | 0.2441409 | 0.02731538 | 31.08498 | 3.477903 | 34.86789 | 125.1726
64 | 0% Cero Porciento | 4 | 106.9188 | 1.697218 | 1.696593 | 0.04865651 | 1.703455 | 1.689731 | 0.04867558 | 0.04863744 | 0.1282426 | 0.8486088 | 0.8482965 | 291.8246 | 243.2826 | 243.3779 | 243.1872 | 0.2450564 | 0.02731538 | 31.20155 | 3.477903 | 35.22953 | 128.2523
65 | 0% Cero Porciento | 4 | 106.6525 | 1.69676 | 1.696078 | 0.04749303 | 1.703226 | 1.68893 | 0.04772191 | 0.04726414 | 0.1282426 | 0.8483799 | 0.848039 | 291.8246 | 237.4651 | 238.6095 | 236.3207 | 0.244446 | 0.02731538 | 31.12384 | 3.477903 | 34.70996 | 131.067
66 | 0% Cero Porciento | 4 | 105.9707 | 1.698019 | 1.69625 | 0.04720692 | 1.703073 | 1.689426 | 0.04753117 | 0.04688267 | 0.1282426 | 0.8490094 | 0.8481248 | 292.969 | 236.0346 | 237.6559 | 234.4134 | 0.2438357 | 0.02670503 | 31.04612 | 3.40019 | 34.49481 | 131.5321
67 | 0% Cero Porciento | 4 | 106.5767 | 1.697332 | 1.696459 | 0.04743581 | 1.703188 | 1.689731 | 0.04730229 | 0.04756932 | 0.1282426 | 0.848666 | 0.8482297 | 292.3968 | 237.179 | 236.5115 | 237.8466 | 0.2447512 | 0.02746797 | 31.16269 | 3.497331 | 34.43988 | 131.3889
68 | 0% Cero Porciento | 4 | 107.7757 | 1.697103 | 1.695735 | 0.04749303 | 1.702501 | 1.688968 | 0.04749303 | 0.04749303 | 0.1282426 | 0.8485516 | 0.8478673 | 288.9636 | 237.4651 | 237.4651 | 237.4651 | 0.2445986 | 0.02762056 | 31.14326 | 3.516759 | 34.46506 | 131.1488
69 | 0% Cero Porciento | 4 | 107.6413 | 1.697218 | 1.695983 | 0.04728322 | 1.703073 | 1.688892 | 0.04703526 | 0.04753117 | 0.1282426 | 0.8486088 | 0.8479913 | 288.9636 | 236.4161 | 235.1763 | 237.6559 | 0.2442934 | 0.02746797 | 31.10441 | 3.497331 | 34.4765 | 131.5664
70 | 0% Cero Porciento | 4 | 107.2167 | 1.698362 | 1.69625 | 0.04697804 | 1.703188 | 1.689312 | 0.04673009 | 0.047226 | 0.1282426 | 0.849181 | 0.8481248 | 290.108 | 234.8902 | 233.6504 | 236.13 | 0.2442934 | 0.02716279 | 31.10441 | 3.458474 | 34.49024 | 132.4211
71 | 0% Cero Porciento | 4 | 107.2836 | 1.697332 | 1.696498 | 0.04720692 | 1.703417 | 1.689579 | 0.04707341 | 0.04734044 | 0.1282426 | 0.848666 | 0.8482488 | 290.108 | 236.0346 | 235.367 | 236.7022 | 0.244446 | 0.02716279 | 31.12384 | 3.458474 | 34.49481 | 131.8613
72 | 0% Cero Porciento | 4 | 107.9102 | 1.698248 | 1.696421 | 0.04720692 | 1.703531 | 1.689312 | 0.04737859 | 0.04703526 | 0.1282426 | 0.8491238 | 0.8482107 | 288.9636 | 236.0346 | 236.8929 | 235.1763 | 0.2449038 | 0.02762056 | 31.18212 | 3.516759 | 34.49253 | 132.1083
73 | 0% Cero Porciento | 4 | 108.4875 | 1.698248 | 1.696593 | 0.04674916 | 1.703378 | 1.689808 | 0.04703526 | 0.04646306 | 0.1282426 | 0.8491238 | 0.8482965 | 287.247 | 233.7458 | 235.1763 | 232.3153 | 0.2447512 | 0.02716279 | 31.16269 | 3.458474 | 34.50168 | 133.3187
74 | 0% Cero Porciento | 4 | 108.8675 | 1.698591 | 1.696593 | 0.0468636 | 1.703493 | 1.689693 | 0.04676823 | 0.04695897 | 0.1282426 | 0.8492955 | 0.8482965 | 285.5304 | 234.318 | 233.8412 | 234.7948 | 0.2441409 | 0.02731538 | 31.08498 | 3.477903 | 34.50168 | 132.6615
75 | 0% Cero Porciento | 4 | 108.8816 | 1.69779 | 1.696231 | 0.04676823 | 1.70334 | 1.689121 | 0.04653935 | 0.04699712 | 0.1282426 | 0.8488949 | 0.8481153 | 284.9582 | 233.8412 | 232.6968 | 234.9856 | 0.2436831 | 0.02777315 | 31.0267 | 3.536187 | 34.50168 | 132.6828
76 | 0% Cero Porciento | 4 | 108.7718 | 1.698133 | 1.696059 | 0.04680638 | 1.703226 | 1.688892 | 0.04661565 | 0.04699712 | 0.05733495 | 0.8490666 | 0.8480295 | 286.6748 | 234.0319 | 233.0782 | 234.9856 | 0.2449038 | 0.02731538 | 31.18212 | 3.477903 | 34.50397 | 133.2388
77 | 0% Cero Porciento | 4 | 109.0861 | 1.697218 | 1.696173 | 0.04661565 | 1.702959 | 1.689388 | 0.04669194 | 0.04653935 | 0.05716329 | 0.8486088 | 0.8480867 | 284.9582 | 233.0782 | 233.4597 | 232.6968 | 0.2441409 | 0.02731538 | 31.08498 | 3.477903 | 34.50397 | 133.3672
78 | 0% Cero Porciento | 4 | 105.5511 | 1.697675 | 1.696002 | 0.04697804 | 1.702882 | 1.689121 | 0.04695897 | 0.04699712 | 0.05775457 | 0.8488377 | 0.8480009 | 294.6856 | 234.8902 | 234.7948 | 234.9856 | 0.2442934 | 0.02746797 | 31.10441 | 3.497331 | 34.50168 | 132.4211
79 | 0% Cero Porciento | 4 | 109.0861 | 1.696874 | 1.696135 | 0.0468636 | 1.703073 | 1.689197 | 0.04688267 | 0.04684453 | 0.05756384 | 0.8484372 | 0.8480676 | 284.9582 | 234.318 | 234.4134 | 234.2226 | 0.2441409 | 0.02746797 | 31.08498 | 3.497331 | 34.4971 | 132.6615
80 | 0% Cero Porciento | 4 | 108.5007 | 1.69779 | 1.696231 | 0.04648213 | 1.702882 | 1.689579 | 0.0465012 | 0.04646306 | 0.05751806 | 0.8488949 | 0.8481153 | 286.6748 | 232.4107 | 232.506 | 232.3153 | 0.2442934 | 0.02701021 | 31.10441 | 3.439046 | 34.49939 | 133.8338
81 | 0% Cero Porciento | 5 | 101.5454 | 1.699278 | 1.696498 | 0.1039697 | 1.703264 | 1.689731 | 0.1044465 | 0.1034928 | 0.05751806 | 0.8496388 | 0.8482488 | 619.126 | 519.8484 | 522.2326 | 517.4642 | 0.4937749 | 0.05447605 | 62.86937 | 6.936107 | 34.50168 | 120.9379
82 | 0% Cero Porciento | 5 | 101.2506 | 1.725141 | 1.721713 | 0.1006127 | 1.728708 | 1.714718 | 0.1003648 | 0.1008607 | 0.05751806 | 0.8625706 | 0.8608564 | 606.5374 | 503.0637 | 501.8239 | 504.3035 | 0.4823308 | 0.05401829 | 61.41226 | 6.877822 | 34.48795 | 122.0765
83 | 0% Cero Porciento | 5 | 101.8592 | 1.72846 | 1.726424 | 0.1018525 | 1.733438 | 1.71941 | 0.1016618 | 0.1020432 | 0.05751806 | 0.86423 | 0.863212 | 609.9707 | 509.2626 | 508.3089 | 510.2162 | 0.4879765 | 0.0538657 | 62.1311 | 6.858394 | 34.4765 | 122.0021
84 | 0% Cero Porciento | 5 | 101.669 | 1.73361 | 1.730525 | 0.101986 | 1.737291 | 1.723758 | 0.1015855 | 0.1023866 | 0.05751806 | 0.8668049 | 0.8652624 | 612.8317 | 509.9301 | 507.9274 | 511.9329 | 0.4893498 | 0.05447605 | 62.30596 | 6.936107 | 34.47422 | 122.1853
85 | 0% Cero Porciento | 5 | 102.3042 | 1.735784 | 1.733557 | 0.1014901 | 1.740457 | 1.726658 | 0.1012803 | 0.1016999 | 0.05751806 | 0.8678921 | 0.8667787 | 611.1151 | 507.4506 | 506.4015 | 508.4996 | 0.4910283 | 0.0538657 | 62.51967 | 6.858394 | 34.46735 | 123.2035
86 | 0% Cero Porciento | 5 | 102.0823 | 1.739446 | 1.736247 | 0.1006318 | 1.743242 | 1.729252 | 0.10067 | 0.1005937 | 0.05751806 | 0.8697232 | 0.8681234 | 609.3985 | 503.159 | 503.3498 | 502.9683 | 0.4885869 | 0.05371311 | 62.20882 | 6.838966 | 34.46964 | 123.6365
87 | 0% Cero Porciento | 5 | 102.1786 | 1.739904 | 1.73825 | 0.101471 | 1.744997 | 1.731502 | 0.1017762 | 0.1011659 | 0.05751806 | 0.8699521 | 0.8691248 | 608.2541 | 507.3552 | 508.8811 | 505.8293 | 0.4881291 | 0.05432346 | 62.15053 | 6.916679 | 34.47422 | 122.499
88 | 0% Cero Porciento | 5 | 101.8274 | 1.742994 | 1.740233 | 0.1009751 | 1.7474 | 1.733066 | 0.1009751 | 0.1009751 | 0.05751806 | 0.871497 | 0.8701166 | 611.6873 | 504.8757 | 504.8757 | 504.8757 | 0.4891972 | 0.0538657 | 62.28653 | 6.858394 | 34.47422 | 123.37
89 | 0% Cero Porciento | 5 | 102.1133 | 1.743795 | 1.741835 | 0.1013375 | 1.748964 | 1.734707 | 0.1011659 | 0.1015092 | 0.05751806 | 0.8718976 | 0.8709177 | 611.6873 | 506.6876 | 505.8293 | 507.546 | 0.4905705 | 0.05447605 | 62.46138 | 6.936107 | 34.47879 | 123.2739
90 | 0% Cero Porciento | 5 | 102.7256 | 1.746427 | 1.74401 | 0.1004983 | 1.751062 | 1.736957 | 0.1004792 | 0.1005174 | 0.05751806 | 0.8732136 | 0.8720049 | 605.393 | 502.4915 | 502.3961 | 502.5868 | 0.4884343 | 0.05417088 | 62.18939 | 6.89725 | 34.47193 | 123.7621
91 | 0% Cero Porciento | 5 | 102.8851 | 1.746999 | 1.744963 | 0.1007272 | 1.751901 | 1.738025 | 0.1007463 | 0.1007081 | 0.05751806 | 0.8734997 | 0.8724817 | 605.9652 | 503.6359 | 503.7313 | 503.5405 | 0.489655 | 0.05401829 | 62.34481 | 6.877822 | 34.48108 | 123.7895
92 | 0% Cero Porciento | 5 | 102.0184 | 1.750318 | 1.746718 | 0.1002503 | 1.753542 | 1.739895 | 0.1008225 | 0.09967813 | 0.05751806 | 0.8751591 | 0.8733591 | 609.9707 | 501.2517 | 504.1127 | 498.3907 | 0.4887395 | 0.05401829 | 62.22824 | 6.877822 | 34.47422 | 124.1457
93 | 0% Cero Porciento | 5 | 103.4698 | 1.751463 | 1.748778 | 0.1004411 | 1.75522 | 1.742336 | 0.1006318 | 0.1002503 | 0.05751806 | 0.8757313 | 0.8743891 | 603.1042 | 502.2054 | 503.159 | 501.2517 | 0.4901128 | 0.05417088 | 62.4031 | 6.89725 | 34.4765 | 124.2581
94 | 0% Cero Porciento | 5 | 101.7005 | 1.753637 | 1.750132 | 0.1004411 | 1.756937 | 1.743328 | 0.1004411 | 0.1004411 | 0.05751806 | 0.8768185 | 0.8750662 | 612.2595 | 502.2054 | 502.2054 | 502.2054 | 0.4890447 | 0.05401829 | 62.2671 | 6.877822 | 34.47422 | 123.9873
95 | 0% Cero Porciento | 5 | 103.2109 | 1.754438 | 1.751029 | 0.1008035 | 1.757929 | 1.744129 | 0.1007844 | 0.1008225 | 0.05751806 | 0.8772191 | 0.8755144 | 603.6764 | 504.0174 | 503.922 | 504.1127 | 0.4893498 | 0.05447605 | 62.30596 | 6.936107 | 34.4765 | 123.6187
96 | 0% Cero Porciento | 5 | 102.854 | 1.755583 | 1.752307 | 0.09996424 | 1.759226 | 1.745388 | 0.09994516 | 0.09998331 | 0.1210786 | 0.8777913 | 0.8761534 | 605.393 | 499.8212 | 499.7258 | 499.9166 | 0.4890447 | 0.0538657 | 62.2671 | 6.858394 | 34.47879 | 124.5788
97 | 0% Cero Porciento | 5 | 102.4336 | 1.756498 | 1.753642 | 0.1002885 | 1.760523 | 1.746761 | 0.1004411 | 0.1001359 | 0.1214219 | 0.8782491 | 0.8768209 | 608.8263 | 501.4424 | 502.2054 | 500.6795 | 0.4898076 | 0.05371311 | 62.36424 | 6.838966 | 34.48108 | 124.3697
98 | 0% Cero Porciento | 5 | 103.2457 | 1.7581 | 1.754805 | 0.09937296 | 1.76182 | 1.747791 | 0.09975443 | 0.09899149 | 0.1211168 | 0.8790501 | 0.8774027 | 602.532 | 496.8648 | 498.7721 | 494.9574 | 0.4885869 | 0.05356052 | 62.20882 | 6.819538 | 34.47422 | 125.2027
99 | 0% Cero Porciento | 5 | 104.2658 | 1.758558 | 1.755893 | 0.1000787 | 1.76285 | 1.748935 | 0.1000215 | 0.1001359 | 0.1207067 | 0.879279 | 0.8779463 | 597.3822 | 500.3934 | 500.1073 | 500.6795 | 0.4891972 | 0.05401829 | 62.28653 | 6.877822 | 34.47879 | 124.4751
100 | 0% Cero Porciento | 5 | 102.9824 | 1.760046 | 1.756541 | 0.1004601 | 1.763498 | 1.749584 | 0.1006318 | 0.1002885 | 0.1207811 | 0.8800229 | 0.8782705 | 605.393 | 502.3007 | 503.159 | 501.4424 | 0.489655 | 0.05371311 | 62.34481 | 6.838966 | 34.48337 | 124.1185
101 | 0% Cero Porciento | 6 | 104.3855 | 1.762449 | 1.757762 | 0.1501085 | 1.764833 | 1.75069 | 0.1506807 | 0.1495363 | 0.1207811 | 0.8812245 | 0.8788809 | 892.0678 | 750.5424 | 753.4034 | 747.6814 | 0.7313545 | 0.08102637 | 93.11894 | 10.3166 | 34.50168 | 124.0689
102 | 0% Cero Porciento | 6 | 102.6299 | 1.821501 | 1.817099 | 0.1522829 | 1.824648 | 1.809551 | 0.1535799 | 0.1509859 | 0.1207811 | 0.9107503 | 0.9085497 | 907.5173 | 761.4143 | 767.8993 | 754.9293 | 0.731507 | 0.08056861 | 93.13837 | 10.25831 | 34.47879 | 122.3229
103 | 0% Cero Porciento | 6 | 101.7538 | 1.848852 | 1.844851 | 0.1539423 | 1.852457 | 1.837246 | 0.1550294 | 0.1528551 | 0.1207811 | 0.924426 | 0.9224257 | 921.8225 | 769.7113 | 775.1472 | 764.2753 | 0.736695 | 0.0807212 | 93.79893 | 10.27774 | 34.47422 | 121.8625
104 | 0% Cero Porciento | 6 | 102.3917 | 1.871054 | 1.86753 | 0.1539423 | 1.875803 | 1.859257 | 0.154648 | 0.1532365 | 0.1207811 | 0.9355268 | 0.9337649 | 912.095 | 769.7113 | 773.2399 | 766.1827 | 0.7334907 | 0.0807212 | 93.39094 | 10.27774 | 34.46735 | 121.3324
105 | 0% Cero Porciento | 6 | 101.7537 | 1.890051 | 1.886222 | 0.1543619 | 1.894686 | 1.877758 | 0.1558305 | 0.1528932 | 0.1207811 | 0.9450254 | 0.9431109 | 921.2503 | 771.8094 | 779.1527 | 764.4661 | 0.7362373 | 0.0807212 | 93.74064 | 10.27774 | 34.46964 | 121.4557
106 | 0% Cero Porciento | 6 | 101.4185 | 1.906301 | 1.903655 | 0.1549341 | 1.912386 | 1.894924 | 0.1562501 | 0.153618 | 0.1207811 | 0.9531507 | 0.9518275 | 925.8279 | 774.6704 | 781.2507 | 768.09 | 0.737458 | 0.08087378 | 93.89607 | 10.29717 | 34.46506 | 121.2078
107 | 0% Cero Porciento | 6 | 101.7329 | 1.923353 | 1.919581 | 0.1546289 | 1.928636 | 1.910526 | 0.1557542 | 0.1535036 | 0.1207811 | 0.9616766 | 0.9597907 | 922.9669 | 773.1445 | 778.7712 | 767.5178 | 0.737458 | 0.08117896 | 93.89607 | 10.33603 | 34.47193 | 121.447
108 | 0% Cero Porciento | 6 | 102.2624 | 1.937658 | 1.934764 | 0.1537324 | 1.943857 | 1.925671 | 0.1551057 | 0.1523592 | 0.1207811 | 0.9688291 | 0.9673819 | 915.5282 | 768.6622 | 775.5287 | 761.7958 | 0.7353217 | 0.0807212 | 93.62407 | 10.27774 | 34.46735 | 121.8013
109 | 0% Cero Porciento | 6 | 101.2517 | 1.950132 | 1.947066 | 0.154915 | 1.956636 | 1.937496 | 0.1558687 | 0.1539613 | 0.1207811 | 0.9750662 | 0.9735331 | 927.5445 | 774.575 | 779.3434 | 769.8066 | 0.7376106 | 0.0807212 | 93.9155 | 10.27774 | 34.47193 | 121.2478
110 | 0% Cero Porciento | 6 | 102.0073 | 1.962034 | 1.959369 | 0.1543237 | 1.969072 | 1.949665 | 0.1557161 | 0.1529314 | 0.1207811 | 0.9810171 | 0.9796843 | 917.817 | 771.6186 | 778.5805 | 764.6568 | 0.7353217 | 0.08056861 | 93.62407 | 10.25831 | 34.46964 | 121.3346
111 | 0% Cero Porciento | 6 | 101.8381 | 1.974852 | 1.971614 | 0.1540376 | 1.981089 | 1.962139 | 0.1555635 | 0.1525117 | 0.1207811 | 0.9874258 | 0.9858069 | 920.6781 | 770.1881 | 777.8175 | 762.5587 | 0.7363899 | 0.08041602 | 93.76007 | 10.23889 | 34.47193 | 121.7366
112 | 0% Cero Porciento | 6 | 101.7959 | 1.985723 | 1.982982 | 0.1543809 | 1.9928 | 1.973164 | 0.1560976 | 0.1526643 | 0.1207811 | 0.9928617 | 0.9914908 | 921.8225 | 771.9047 | 780.4878 | 763.3217 | 0.7370002 | 0.0807212 | 93.83778 | 10.27774 | 34.46964 | 121.5665
113 | 0% Cero Porciento | 6 | 102.3037 | 1.998083 | 1.994426 | 0.1536562 | 2.004168 | 1.984684 | 0.1552583 | 0.152054 | 0.1207811 | 0.9990416 | 0.9972129 | 917.817 | 768.2808 | 776.2916 | 760.2699 | 0.737458 | 0.0807212 | 93.89607 | 10.27774 | 34.46964 | 122.2158
114 | 0% Cero Porciento | 6 | 102.7107 | 2.007353 | 2.004592 | 0.1538087 | 2.014505 | 1.994678 | 0.154915 | 0.1527025 | 0.1207811 | 1.003676 | 1.002296 | 912.6672 | 769.0437 | 774.575 | 763.5124 | 0.7362373 | 0.0807212 | 93.74064 | 10.27774 | 34.46964 | 121.8925
115 | 0% Cero Porciento | 6 | 101.8592 | 2.016966 | 2.013881 | 0.1539232 | 2.02389 | 2.003872 | 0.1557161 | 0.1521303 | 0.1207811 | 1.008483 | 1.00694 | 919.5337 | 769.6159 | 778.5805 | 760.6514 | 0.7356269 | 0.08011084 | 93.66293 | 10.20003 | 34.46506 | 121.7009
116 | 0% Cero Porciento | 6 | 101.9014 | 2.025778 | 2.023704 | 0.1540948 | 2.033579 | 2.013828 | 0.1557542 | 0.1524354 | 0.1840212 | 1.012889 | 1.011852 | 920.1059 | 770.4742 | 778.7712 | 762.1772 | 0.7363899 | 0.08056861 | 93.76007 | 10.25831 | 34.47193 | 121.6914
117 | 0% Cero Porciento | 6 | 101.9649 | 2.035505 | 2.032706 | 0.1535226 | 2.04281 | 2.022602 | 0.1554491 | 0.1515962 | 0.1838495 | 1.017753 | 1.016353 | 918.3892 | 767.6132 | 777.2453 | 757.9811 | 0.7354743 | 0.08102637 | 93.6435 | 10.3166 | 34.46964 | 121.9931
118 | 0% Cero Porciento | 6 | 101.8381 | 2.043631 | 2.041423 | 0.153885 | 2.051279 | 2.031567 | 0.1559068 | 0.1518632 | 0.183983 | 1.021815 | 1.020711 | 921.2503 | 769.4252 | 779.5341 | 759.3162 | 0.7368476 | 0.08056861 | 93.81836 | 10.25831 | 34.46964 | 121.933
119 | 0% Cero Porciento | 6 | 101.9647 | 2.0529 | 2.050025 | 0.1536752 | 2.060015 | 2.040035 | 0.1551057 | 0.1522447 | 0.1839926 | 1.02645 | 1.025013 | 920.1059 | 768.3761 | 775.5287 | 761.2236 | 0.7368476 | 0.08041602 | 93.81836 | 10.23889 | 34.46964 | 122.0995
120 | 0% Cero Porciento | 6 | 103.1191 | 2.061483 | 2.058837 | 0.1531984 | 2.069056 | 2.048618 | 0.154648 | 0.1517488 | 0.1835863 | 1.030742 | 1.029418 | 909.8062 | 765.9919 | 773.2399 | 758.744 | 0.7368476 | 0.0807212 | 93.81836 | 10.27774 | 34.46735 | 122.4796
121 | 0% Cero Porciento | 7 | 114.8284 | 2.030584 | 2.03593 | 0.08462914 | 2.046549 | 2.025311 | 0.08476265 | 0.08449563 | 0.1835863 | 1.015292 | 1.017965 | 533.2952 | 423.1457 | 423.8133 | 422.4781 | 0.4809575 | 0.05452726 | 61.23741 | 6.942627 | 62.69308 | 144.7194
122 | 0% Cero Porciento | 7 | 130.8633 | 2.037451 | 2.046077 | 0.07362373 | 2.057383 | 2.034771 | 0.07396705 | 0.0732804 | 0.1835863 | 1.018725 | 1.023038 | 478.9357 | 368.1186 | 369.8353 | 366.402 | 0.492249 | 0.05422209 | 62.67509 | 6.903771 | 68.36936 | 170.2579
123 | 0% Cero Porciento | 7 | 137.7414 | 2.043287 | 2.05218 | 0.07009513 | 2.063181 | 2.04118 | 0.07041938 | 0.06977088 | 0.1835863 | 1.021644 | 1.02609 | 453.1865 | 350.4756 | 352.0969 | 348.8544 | 0.4902654 | 0.05467985 | 62.42253 | 6.962055 | 68.97818 | 178.108
124 | 0% Cero Porciento | 7 | 140.4819 | 2.046263 | 2.054545 | 0.06862647 | 2.06608 | 2.043011 | 0.06908423 | 0.06816871 | 0.1835863 | 1.023131 | 1.027273 | 445.1756 | 343.1323 | 345.4212 | 340.8435 | 0.4911809 | 0.05452726 | 62.53909 | 6.942627 | 69.00107 | 182.2594
125 | 0% Cero Porciento | 7 | 140.958 | 2.048208 | 2.056129 | 0.06740576 | 2.067644 | 2.044613 | 0.06778724 | 0.06702429 | 0.1835863 | 1.024104 | 1.028064 | 441.7424 | 337.0288 | 338.9362 | 335.1215 | 0.4890447 | 0.05422209 | 62.2671 | 6.903771 | 68.88434 | 184.753
126 | 0% Cero Porciento | 7 | 143.5106 | 2.047865 | 2.056796 | 0.06675727 | 2.068293 | 2.0453 | 0.0675965 | 0.06591803 | 0.1835863 | 1.023932 | 1.028398 | 436.5925 | 333.7863 | 337.9825 | 329.5902 | 0.4920964 | 0.05452726 | 62.65566 | 6.942627 | 68.86832 | 187.7119
127 | 0% Cero Porciento | 7 | 143.1777 | 2.04981 | 2.058246 | 0.06563193 | 2.069819 | 2.046673 | 0.06618506 | 0.0650788 | 0.1835863 | 1.024905 | 1.029123 | 432.5871 | 328.1596 | 330.9253 | 325.394 | 0.4864507 | 0.05437468 | 61.93682 | 6.923199 | 68.90952 | 188.7399
128 | 0% Cero Porciento | 7 | 144.0093 | 2.049696 | 2.058703 | 0.06652838 | 2.070391 | 2.047016 | 0.06702429 | 0.06603247 | 0.1835863 | 1.024848 | 1.029352 | 433.7315 | 332.6419 | 335.1215 | 330.1624 | 0.4905705 | 0.05437468 | 62.46138 | 6.923199 | 68.92096 | 187.7736
129 | 0% Cero Porciento | 7 | 142.8784 | 2.051413 | 2.059047 | 0.06643302 | 2.070925 | 2.047169 | 0.06702429 | 0.06584174 | 0.1835863 | 1.025706 | 1.029523 | 437.1647 | 332.1651 | 335.1215 | 329.2087 | 0.4905705 | 0.05422209 | 62.46138 | 6.903771 | 68.91181 | 188.0432
130 | 0% Cero Porciento | 7 | 143.5996 | 2.05084 | 2.059657 | 0.06607062 | 2.07123 | 2.048084 | 0.06675727 | 0.06538397 | 0.1835863 | 1.02542 | 1.029829 | 436.5925 | 330.3531 | 333.7863 | 326.9199 | 0.4924016 | 0.0540695 | 62.69452 | 6.884343 | 68.90952 | 189.7803
131 | 0% Cero Porciento | 7 | 143.1875 | 2.051298 | 2.059962 | 0.06488806 | 2.071764 | 2.048161 | 0.06568915 | 0.06408698 | 0.1835863 | 1.025649 | 1.029981 | 432.0149 | 324.4403 | 328.4457 | 320.4349 | 0.4858403 | 0.05422209 | 61.85911 | 6.903771 | 68.8935 | 190.6641
132 | 0% Cero Porciento | 7 | 143.6033 | 2.051756 | 2.060554 | 0.06647116 | 2.072069 | 2.049038 | 0.06717688 | 0.06576544 | 0.1835863 | 1.025878 | 1.030277 | 438.8813 | 332.3558 | 335.8844 | 328.8272 | 0.4949956 | 0.05376432 | 63.0248 | 6.845487 | 68.89579 | 189.6305
133 | 0% Cero Porciento | 7 | 143.9736 | 2.052099 | 2.060725 | 0.06542212 | 2.072527 | 2.048924 | 0.06610877 | 0.06473547 | 0.1835863 | 1.02605 | 1.030363 | 430.8705 | 327.1106 | 330.5438 | 323.6774 | 0.4872136 | 0.05467985 | 62.03396 | 6.962055 | 68.89808 | 189.6422
134 | 0% Cero Porciento | 7 | 144.3452 | 2.052786 | 2.061011 | 0.06578452 | 2.072756 | 2.049267 | 0.06656653 | 0.0650025 | 0.1835863 | 1.026393 | 1.030506 | 434.8759 | 328.9226 | 332.8327 | 325.0125 | 0.4930119 | 0.05422209 | 62.77223 | 6.903771 | 68.90036 | 190.842
135 | 0% Cero Porciento | 7 | 143.6268 | 2.053129 | 2.061565 | 0.06509787 | 2.073176 | 2.049954 | 0.06622321 | 0.06397253 | 0.1835863 | 1.026565 | 1.030782 | 432.5871 | 325.4894 | 331.116 | 319.8627 | 0.4879765 | 0.05437468 | 62.1311 | 6.923199 | 68.8935 | 190.8852
136 | 0% Cero Porciento | 7 | 141.8169 | 2.053015 | 2.061946 | 0.06561286 | 2.073557 | 2.050335 | 0.06656653 | 0.06465918 | 0.08800515 | 1.026507 | 1.030973 | 440.0257 | 328.0643 | 332.8327 | 323.2959 | 0.4901128 | 0.0540695 | 62.4031 | 6.884343 | 68.89808 | 190.2161
137 | 0% Cero Porciento | 7 | 143.8834 | 2.053015 | 2.062022 | 0.0650025 | 2.073748 | 2.050297 | 0.06561286 | 0.06439215 | 0.08708962 | 1.026507 | 1.031011 | 430.8705 | 325.0125 | 328.0643 | 321.9608 | 0.4869084 | 0.05391691 | 61.99511 | 6.864915 | 68.89579 | 190.7468
138 | 0% Cero Porciento | 7 | 143.7672 | 2.053244 | 2.062137 | 0.06580359 | 2.074053 | 2.050221 | 0.06664282 | 0.06496436 | 0.08720406 | 1.026622 | 1.031068 | 437.1647 | 329.018 | 333.2141 | 324.8218 | 0.4936223 | 0.05391691 | 62.84994 | 6.864915 | 68.90265 | 191.0228
139 | 0% Cero Porciento | 7 | 145.4156 | 2.054045 | 2.06248 | 0.06496436 | 2.074205 | 2.050755 | 0.06595618 | 0.06397253 | 0.0867463 | 1.027022 | 1.03124 | 426.865 | 324.8218 | 329.7809 | 319.8627 | 0.4875188 | 0.05422209 | 62.07282 | 6.903771 | 68.89808 | 191.0981
140 | 0% Cero Porciento | 7 | 142.4265 | 2.054045 | 2.062461 | 0.06576544 | 2.074091 | 2.050831 | 0.06675727 | 0.06477362 | 0.08702096 | 1.027022 | 1.03123 | 440.598 | 328.8272 | 333.7863 | 323.8681 | 0.4928594 | 0.05452726 | 62.7528 | 6.942627 | 68.90036 | 190.8382
141 | 0% Cero Porciento | 8 | 138.3492 | 2.057821 | 2.063567 | 0.1442148 | 2.075235 | 2.051899 | 0.1466371 | 0.1417924 | 0.08702096 | 1.028911 | 1.031784 | 918.9614 | 721.0738 | 733.1855 | 708.9622 | 0.9985361 | 0.1076279 | 127.1376 | 13.70361 | 68.89808 | 176.317
142 | 0% Cero Porciento | 8 | 137.4926 | 2.118818 | 2.124812 | 0.1399232 | 2.13711 | 2.112515 | 0.141678 | 0.1381685 | 0.08702096 | 1.059409 | 1.062406 | 901.7953 | 699.6161 | 708.39 | 690.8423 | 0.9738168 | 0.1080857 | 123.9902 | 13.76189 | 68.89579 | 177.2261
143 | 0% Cero Porciento | 8 | 138.1745 | 2.133696 | 2.1403 | 0.1408197 | 2.152979 | 2.127621 | 0.1425935 | 0.1390458 | 0.08702096 | 1.066848 | 1.07015 | 904.6563 | 704.0984 | 712.9676 | 695.2292 | 0.9817514 | 0.1080857 | 125.0005 | 13.76189 | 68.89808 | 177.5327
144 | 0% Cero Porciento | 8 | 136.8533 | 2.146742 | 2.15266 | 0.1401903 | 2.165568 | 2.139752 | 0.1419832 | 0.1383973 | 0.08702096 | 1.073371 | 1.07633 | 914.3838 | 700.9513 | 709.9158 | 691.9867 | 0.9828195 | 0.1085434 | 125.1365 | 13.82018 | 68.89808 | 178.5238
145 | 0% Cero Porciento | 8 | 138.8049 | 2.155554 | 2.162254 | 0.1402284 | 2.175142 | 2.149365 | 0.1422883 | 0.1381685 | 0.08702096 | 1.077777 | 1.081127 | 902.3675 | 701.142 | 711.4417 | 690.8423 | 0.9837351 | 0.1082383 | 125.253 | 13.78132 | 68.89579 | 178.6415
146 | 0% Cero Porciento | 8 | 138.6309 | 2.16448 | 2.170341 | 0.140114 | 2.18342 | 2.157261 | 0.1417924 | 0.1384355 | 0.08702096 | 1.08224 | 1.08517 | 902.9397 | 700.5698 | 708.9622 | 692.1775 | 0.9831247 | 0.1079331 | 125.1753 | 13.74247 | 68.89579 | 178.6765
147 | 0% Cero Porciento | 8 | 138.942 | 2.172148 | 2.178085 | 0.1398851 | 2.191469 | 2.1647 | 0.1417924 | 0.1379777 | 0.08702096 | 1.086074 | 1.089042 | 900.0787 | 699.4254 | 708.9622 | 689.8887 | 0.9822092 | 0.1080857 | 125.0588 | 13.76189 | 68.90036 | 178.8021
148 | 0% Cero Porciento | 8 | 138.7619 | 2.179358 | 2.185142 | 0.1396181 | 2.198565 | 2.171719 | 0.1416017 | 0.1376344 | 0.08702096 | 1.089679 | 1.092571 | 902.3675 | 698.0903 | 708.0085 | 688.172 | 0.9834299 | 0.1080857 | 125.2142 | 13.76189 | 68.89808 | 179.3668
149 | 0% Cero Porciento | 8 | 139.5607 | 2.184965 | 2.191074 | 0.139866 | 2.204401 | 2.177746 | 0.1416398 | 0.1380922 | 0.08702096 | 1.092483 | 1.095537 | 896.6454 | 699.33 | 708.1992 | 690.4609 | 0.9828195 | 0.1080857 | 125.1365 | 13.76189 | 68.8935 | 178.9376
150 | 0% Cero Porciento | 8 | 139.227 | 2.191031 | 2.196643 | 0.1396181 | 2.210352 | 2.182934 | 0.1418306 | 0.1374055 | 0.08702096 | 1.095515 | 1.098322 | 898.9343 | 698.0903 | 709.1529 | 687.0276 | 0.9829721 | 0.1080857 | 125.1559 | 13.76189 | 68.89808 | 179.2833
151 | 0% Cero Porciento | 8 | 139.2226 | 2.195494 | 2.20185 | 0.1399614 | 2.215311 | 2.188389 | 0.1419069 | 0.1380159 | 0.08702096 | 1.097747 | 1.100925 | 900.0787 | 699.8069 | 709.5344 | 690.0794 | 0.9841928 | 0.1082383 | 125.3113 | 13.78132 | 68.89579 | 179.0656
152 | 0% Cero Porciento | 8 | 139.1015 | 2.199728 | 2.206771 | 0.1391412 | 2.220423 | 2.193119 | 0.1414873 | 0.1367952 | 0.08702096 | 1.099864 | 1.103386 | 897.7899 | 695.7061 | 707.4363 | 683.9759 | 0.9808359 | 0.1076279 | 124.8839 | 13.70361 | 68.89808 | 179.5067
153 | 0% Cero Porciento | 8 | 137.6902 | 2.203963 | 2.211311 | 0.1403428 | 2.225001 | 2.197621 | 0.142212 | 0.1384736 | 0.08702096 | 1.101981 | 1.105655 | 910.3784 | 701.7142 | 711.0602 | 692.3682 | 0.984498 | 0.1080857 | 125.3502 | 13.76189 | 68.90494 | 178.6342
154 | 0% Cero Porciento | 8 | 137.9503 | 2.208998 | 2.215831 | 0.1405145 | 2.23015 | 2.201512 | 0.1427461 | 0.1382829 | 0.08702096 | 1.104499 | 1.107916 | 908.6618 | 702.5725 | 713.7305 | 691.4145 | 0.984498 | 0.1080857 | 125.3502 | 13.76189 | 68.90494 | 178.416
155 | 0% Cero Porciento | 8 | 137.651 | 2.212774 | 2.219836 | 0.1397897 | 2.233813 | 2.20586 | 0.1421358 | 0.1374437 | 0.08702096 | 1.106387 | 1.109918 | 908.6618 | 698.9486 | 710.6788 | 687.2184 | 0.9823618 | 0.1079331 | 125.0782 | 13.74247 | 68.89579 | 178.9519
156 | 0% Cero Porciento | 8 | 138.0055 | 2.216437 | 2.223727 | 0.1396753 | 2.237742 | 2.209713 | 0.1421739 | 0.1371766 | 0.1807024 | 1.108218 | 1.111864 | 903.5119 | 698.3764 | 710.8695 | 685.8832 | 0.97931 | 0.1082383 | 124.6896 | 13.78132 | 68.90036 | 178.5422
157 | 0% Cero Porciento | 8 | 136.9801 | 2.220442 | 2.227447 | 0.1408769 | 2.241404 | 2.21349 | 0.1432039 | 0.1385499 | 0.1818468 | 1.110221 | 1.113723 | 914.956 | 704.3845 | 716.0194 | 692.7497 | 0.9843454 | 0.1080857 | 125.3308 | 13.76189 | 68.89121 | 177.9295
158 | 0% Cero Porciento | 8 | 138.2374 | 2.224447 | 2.230956 | 0.1402284 | 2.24518 | 2.216732 | 0.1425554 | 0.1379014 | 0.1815798 | 1.112224 | 1.115478 | 905.2285 | 701.142 | 712.7769 | 689.5072 | 0.9828195 | 0.1082383 | 125.1365 | 13.78132 | 68.90036 | 178.4752
159 | 0% Cero Porciento | 8 | 138.7064 | 2.22811 | 2.234695 | 0.1402475 | 2.24869 | 2.2207 | 0.142708 | 0.137787 | 0.1811601 | 1.114055 | 1.117347 | 899.5065 | 701.2374 | 713.5398 | 688.935 | 0.9799204 | 0.1083908 | 124.7673 | 13.80075 | 68.89808 | 177.9245
160 | 0% Cero Porciento | 8 | 139.2032 | 2.231199 | 2.238033 | 0.1406671 | 2.252199 | 2.223866 | 0.1434709 | 0.1378633 | 0.1809084 | 1.1156 | 1.119016 | 899.5065 | 703.3355 | 717.3545 | 689.3165 | 0.9834299 | 0.1076279 | 125.2142 | 13.70361 | 68.89808 | 178.0291
161 | 0% Cero Porciento | 9 | 138.6869 | 2.237952 | 2.241313 | 0.2098085 | 2.2559 | 2.226727 | 0.2110674 | 0.2085497 | 0.1809084 | 1.118976 | 1.120657 | 1324.655 | 1049.043 | 1055.337 | 1042.748 | 1.442872 | 0.1625596 | 183.7122 | 20.69773 | 68.90265 | 175.1237
162 | 0% Cero Porciento | 9 | 136.9038 | 2.379744 | 2.384059 | 0.2180102 | 2.398875 | 2.369244 | 0.2205279 | 0.2154925 | 0.1809084 | 1.189872 | 1.19203 | 1370.431 | 1090.051 | 1102.639 | 1077.462 | 1.473543 | 0.1628648 | 187.6173 | 20.73659 | 68.89579 | 172.1179
163 | 0% Cero Porciento | 9 | 136.2223 | 2.460539 | 2.465656 | 0.2192309 | 2.481348 | 2.449963 | 0.2220537 | 0.216408 | 0.1809084 | 1.23027 | 1.232828 | 1373.865 | 1096.154 | 1110.269 | 1082.04 | 1.469881 | 0.1627122 | 187.151 | 20.71716 | 68.8935 | 170.7342
164 | 0% Cero Porciento | 9 | 135.7981 | 2.520278 | 2.525299 | 0.219536 | 2.541392 | 2.509205 | 0.2230456 | 0.2160265 | 0.1809084 | 1.260139 | 1.262649 | 1377.298 | 1097.68 | 1115.228 | 1080.133 | 1.468965 | 0.162407 | 187.0344 | 20.6783 | 68.89579 | 170.3907
165 | 0% Cero Porciento | 9 | 134.9971 | 2.566741 | 2.573364 | 0.2190973 | 2.589724 | 2.557004 | 0.2229311 | 0.2152636 | 0.1809084 | 1.28337 | 1.286682 | 1382.448 | 1095.487 | 1114.656 | 1076.318 | 1.465761 | 0.1627122 | 186.6264 | 20.71716 | 68.90265 | 170.3594
166 | 0% Cero Porciento | 9 | 135.3758 | 2.607367 | 2.613762 | 0.2199747 | 2.630274 | 2.597249 | 0.2239611 | 0.2159884 | 0.1809084 | 1.303684 | 1.306881 | 1380.159 | 1099.874 | 1119.805 | 1079.942 | 1.467439 | 0.1630174 | 186.8402 | 20.75602 | 68.90265 | 169.8742
167 | 0% Cero Porciento | 9 | 134.5402 | 2.641814 | 2.649658 | 0.2198412 | 2.66659 | 2.632725 | 0.2240755 | 0.2156069 | 0.1809084 | 1.320907 | 1.324829 | 1389.886 | 1099.206 | 1120.378 | 1078.034 | 1.46866 | 0.1631699 | 186.9956 | 20.77544 | 68.89808 | 170.1188
168 | 0% Cero Porciento | 9 | 134.774 | 2.673285 | 2.6809 | 0.2194025 | 2.698214 | 2.663586 | 0.2239229 | 0.2148821 | 0.1809084 | 1.336643 | 1.34045 | 1384.736 | 1097.013 | 1119.615 | 1074.411 | 1.465761 | 0.1627122 | 186.6264 | 20.71716 | 68.8935 | 170.1224
169 | 0% Cero Porciento | 9 | 134.125 | 2.700064 | 2.708976 | 0.2195742 | 2.72629 | 2.691662 | 0.2240755 | 0.2150728 | 0.1809084 | 1.350032 | 1.354488 | 1393.32 | 1097.871 | 1120.378 | 1075.364 | 1.467744 | 0.1627122 | 186.879 | 20.71716 | 68.89808 | 170.2195
170 | 0% Cero Porciento | 9 | 134.2441 | 2.725585 | 2.734668 | 0.2193644 | 2.752383 | 2.716954 | 0.2239992 | 0.2147295 | 0.1809084 | 1.362792 | 1.367334 | 1387.597 | 1096.822 | 1119.996 | 1073.648 | 1.463014 | 0.1625596 | 186.2767 | 20.69773 | 68.89808 | 169.8332
171 | 0% Cero Porciento | 9 | 133.9445 | 2.749045 | 2.758453 | 0.2190783 | 2.776377 | 2.740529 | 0.2235415 | 0.2146151 | 0.1809084 | 1.374523 | 1.379227 | 1393.892 | 1095.391 | 1117.707 | 1073.075 | 1.466371 | 0.162407 | 186.7042 | 20.6783 | 68.90036 | 170.4452
172 | 0% Cero Porciento | 9 | 134.8157 | 2.771132 | 2.78054 | 0.2193262 | 2.798503 | 2.762578 | 0.2243426 | 0.2143099 | 0.1809084 | 1.385566 | 1.39027 | 1384.164 | 1096.631 | 1121.713 | 1071.549 | 1.465608 | 0.162407 | 186.607 | 20.6783 | 68.90494 | 170.1639
173 | 0% Cero Porciento | 9 | 133.2239 | 2.792189 | 2.801273 | 0.2202418 | 2.819217 | 2.78333 | 0.2250674 | 0.2154162 | 0.1809084 | 1.396095 | 1.400637 | 1403.619 | 1101.209 | 1125.337 | 1077.081 | 1.46866 | 0.1627122 | 186.9956 | 20.71716 | 68.90265 | 169.8094
174 | 0% Cero Porciento | 9 | 134.5796 | 2.811072 | 2.82111 | 0.2192881 | 2.839244 | 2.802975 | 0.2244189 | 0.2141573 | 0.1809084 | 1.405536 | 1.410555 | 1387.025 | 1096.44 | 1122.094 | 1070.787 | 1.466066 | 0.1628648 | 186.6653 | 20.73659 | 68.89579 | 170.2466
175 | 0% Cero Porciento | 9 | 133.5961 | 2.829612 | 2.838962 | 0.2191927 | 2.857249 | 2.820676 | 0.2242281 | 0.2141573 | 0.1809084 | 1.414806 | 1.419481 | 1393.892 | 1095.964 | 1121.141 | 1070.787 | 1.462556 | 0.1627122 | 186.2185 | 20.71716 | 68.90265 | 169.913
176 | 0% Cero Porciento | 9 | 134.5241 | 2.846434 | 2.856472 | 0.2194788 | 2.87472 | 2.838223 | 0.224457 | 0.2145006 | 0.2775195 | 1.423217 | 1.428236 | 1387.597 | 1097.394 | 1122.285 | 1072.503 | 1.466066 | 0.1627122 | 186.6653 | 20.71716 | 68.90036 | 170.0987
177 | 0% Cero Porciento | 9 | 133.9871 | 2.862914 | 2.872875 | 0.2198794 | 2.891429 | 2.854321 | 0.2248766 | 0.2148821 | 0.2782061 | 1.431457 | 1.436438 | 1394.464 | 1099.397 | 1124.383 | 1074.411 | 1.467439 | 0.162407 | 186.8402 | 20.6783 | 68.89808 | 169.9479
178 | 0% Cero Porciento | 9 | 134.1614 | 2.878707 | 2.888801 | 0.2195742 | 2.907336 | 2.870267 | 0.224724 | 0.2144243 | 0.2780535 | 1.439353 | 1.444401 | 1388.742 | 1097.871 | 1123.62 | 1072.122 | 1.463319 | 0.1627122 | 186.3156 | 20.71716 | 68.90265 | 169.7063
179 | 0% Cero Porciento | 9 | 134.4837 | 2.89553 | 2.904194 | 0.2200319 | 2.922786 | 2.885602 | 0.2255633 | 0.2145006 | 0.2780059 | 1.447765 | 1.452097 | 1389.314 | 1100.16 | 1127.816 | 1072.503 | 1.467439 | 0.1628648 | 186.8402 | 20.73659 | 68.90036 | 169.83
180 | 0% Cero Porciento | 9 | 135.5727 | 2.909263 | 2.919243 | 0.2196123 | 2.937968 | 2.900517 | 0.2248766 | 0.214348 | 0.2775653 | 1.454631 | 1.459621 | 1379.014 | 1098.062 | 1124.383 | 1071.74 | 1.468355 | 0.1627122 | 186.9567 | 20.71716 | 68.90036 | 170.2607
181 | 0% Cero Porciento | 10 | 135.9418 | 2.8739 | 2.897633 | 0.06599433 | 2.91756 | 2.877705 | 0.06706244 | 0.06492621 | 0.2775653 | 1.43695 | 1.448816 | 449.7532 | 329.9716 | 335.3122 | 324.631 | 0.4801945 | 0.05407162 | 61.14027 | 6.884613 | 97.56784 | 185.2895
182 | 0% Cero Porciento | 10 | 152.7412 | 2.870009 | 2.898186 | 0.05918508 | 2.919085 | 2.877286 | 0.06046301 | 0.05790716 | 0.2775653 | 1.435005 | 1.449093 | 408.5545 | 295.9254 | 302.315 | 289.5358 | 0.4901128 | 0.05407162 | 62.4031 | 6.884613 | 103.3425 | 210.8744
183 | 0% Cero Porciento | 10 | 158.4148 | 2.869895 | 2.898472 | 0.05634313 | 2.919925 | 2.877019 | 0.05767828 | 0.05500799 | 0.2775653 | 1.434947 | 1.449236 | 395.3937 | 281.7157 | 288.3914 | 275.0399 | 0.4919438 | 0.05422421 | 62.63624 | 6.904041 | 103.4318 | 222.3385
184 | 0% Cero Porciento | 10 | 159.6389 | 2.870353 | 2.897919 | 0.05495077 | 2.919352 | 2.876485 | 0.05619054 | 0.05371099 | 0.2775653 | 1.435176 | 1.448959 | 391.3883 | 274.7538 | 280.9527 | 268.5549 | 0.4907231 | 0.05391904 | 62.48081 | 6.865185 | 103.4249 | 227.4065
185 | 0% Cero Porciento | 10 | 166.1016 | 2.869895 | 2.897385 | 0.054493 | 2.918666 | 2.876103 | 0.05569463 | 0.05329137 | 0.2775653 | 1.434947 | 1.448692 | 376.511 | 272.465 | 278.4732 | 266.4569 | 0.4911809 | 0.05330868 | 62.53909 | 6.787473 | 103.4135 | 229.5307
186 | 0% Cero Porciento | 10 | 166.05 | 2.870124 | 2.896469 | 0.05441671 | 2.918246 | 2.874692 | 0.0555039 | 0.05332952 | 0.2775653 | 1.435062 | 1.448235 | 376.511 | 272.0835 | 277.5195 | 266.6476 | 0.4910283 | 0.05391904 | 62.51967 | 6.865185 | 103.3998 | 229.7811
187 | 0% Cero Porciento | 10 | 165.8436 | 2.868865 | 2.896183 | 0.05357747 | 2.91775 | 2.874616 | 0.05466466 | 0.05249028 | 0.2775653 | 1.434432 | 1.448091 | 376.511 | 267.8874 | 273.3233 | 262.4514 | 0.4904179 | 0.05468198 | 62.44195 | 6.962326 | 103.4043 | 233.0903
188 | 0% Cero Porciento | 10 | 165.5469 | 2.86875 | 2.895859 | 0.05365377 | 2.917407 | 2.87431 | 0.0548554 | 0.05245214 | 0.2775653 | 1.434375 | 1.447929 | 377.6554 | 268.2688 | 274.277 | 262.2607 | 0.4910283 | 0.05422421 | 62.51967 | 6.904041 | 103.4043 | 233.0486
189 | 0% Cero Porciento | 10 | 163.8426 | 2.867606 | 2.895172 | 0.05348211 | 2.916949 | 2.873395 | 0.05455022 | 0.05241399 | 0.2775653 | 1.433803 | 1.447586 | 380.5164 | 267.4105 | 272.7511 | 262.07 | 0.489655 | 0.05361386 | 62.34481 | 6.826329 | 103.402 | 233.1427
190 | 0% Cero Porciento | 10 | 165.1121 | 2.867492 | 2.894943 | 0.0539208 | 2.916568 | 2.873319 | 0.05527502 | 0.05256658 | 0.2775653 | 1.433746 | 1.447472 | 379.9442 | 269.604 | 276.3751 | 262.8329 | 0.4927068 | 0.05407162 | 62.73338 | 6.884613 | 103.4043 | 232.6871
191 | 0% Cero Porciento | 10 | 164.1748 | 2.86772 | 2.894524 | 0.05300527 | 2.916263 | 2.872784 | 0.05439763 | 0.0516129 | 0.2775653 | 1.43386 | 1.447262 | 378.7998 | 265.0263 | 271.9882 | 258.0645 | 0.4884343 | 0.05407162 | 62.18939 | 6.884613 | 103.3998 | 234.6536
192 | 0% Cero Porciento | 10 | 169.2937 | 2.867263 | 2.894352 | 0.05374914 | 2.916072 | 2.872632 | 0.05500799 | 0.05249028 | 0.2775653 | 1.433631 | 1.447176 | 370.7889 | 268.7457 | 275.0399 | 262.4514 | 0.4930119 | 0.05422421 | 62.77223 | 6.904041 | 103.3998 | 233.5749
193 | 0% Cero Porciento | 10 | 168.609 | 2.869323 | 2.894161 | 0.05285268 | 2.915957 | 2.872365 | 0.05397802 | 0.05172734 | 0.2775653 | 1.434661 | 1.447081 | 369.6445 | 264.2634 | 269.8901 | 258.6367 | 0.4895024 | 0.05407162 | 62.32539 | 6.884613 | 103.3998 | 235.8457
194 | 0% Cero Porciento | 10 | 166.3185 | 2.866691 | 2.893494 | 0.05329137 | 2.915309 | 2.871678 | 0.05462652 | 0.05195623 | 0.2775653 | 1.433345 | 1.446747 | 377.6554 | 266.4569 | 273.1326 | 259.7811 | 0.4933171 | 0.05407162 | 62.81109 | 6.884613 | 103.3998 | 235.727
195 | 0% Cero Porciento | 10 | 164.115 | 2.866462 | 2.893398 | 0.05296712 | 2.915118 | 2.871678 | 0.05416875 | 0.05176549 | 0.2775653 | 1.433231 | 1.446699 | 378.2276 | 264.8356 | 270.8438 | 258.8275 | 0.4875188 | 0.05422421 | 62.07282 | 6.904041 | 103.3929 | 234.3825
196 | 0% Cero Porciento | 10 | 163.2787 | 2.866233 | 2.893131 | 0.05344396 | 2.915004 | 2.871259 | 0.05481725 | 0.05207067 | 0.07667549 | 1.433116 | 1.446566 | 383.3774 | 267.2198 | 274.0863 | 260.3533 | 0.4916387 | 0.05361386 | 62.59738 | 6.826329 | 103.3998 | 234.2543
197 | 0% Cero Porciento | 10 | 163.7405 | 2.865546 | 2.893227 | 0.05311971 | 2.915118 | 2.871335 | 0.05455022 | 0.0516892 | 0.07638939 | 1.432773 | 1.446613 | 380.5164 | 265.5986 | 272.7511 | 258.446 | 0.4893498 | 0.05376645 | 62.30596 | 6.845757 | 103.3998 | 234.587
198 | 0% Cero Porciento | 10 | 163.5643 | 2.866462 | 2.893055 | 0.05313878 | 2.914966 | 2.871144 | 0.05451208 | 0.05176549 | 0.07640846 | 1.433231 | 1.446527 | 382.233 | 265.6939 | 272.5604 | 258.8275 | 0.4910283 | 0.05407162 | 62.51967 | 6.884613 | 103.3998 | 235.3071
199 | 0% Cero Porciento | 10 | 167.937 | 2.865889 | 2.892807 | 0.05334859 | 2.914546 | 2.871068 | 0.05466466 | 0.05203252 | 0.07590301 | 1.432945 | 1.446403 | 371.9333 | 266.743 | 273.3233 | 260.1626 | 0.4905705 | 0.05422421 | 62.46138 | 6.904041 | 103.3975 | 234.1632
200 | 0% Cero Porciento | 10 | 167.1094 | 2.867148 | 2.892559 | 0.053196 | 2.914431 | 2.870686 | 0.05451208 | 0.05187993 | 0.07564552 | 1.433574 | 1.446279 | 373.0777 | 265.98 | 272.5604 | 259.3997 | 0.489655 | 0.05376645 | 62.34481 | 6.845757 | 103.4066 | 234.3966
201 | 0% Cero Porciento | 11 | 155.9779 | 2.867377 | 2.892216 | 0.08806237 | 2.91405 | 2.870381 | 0.08975991 | 0.08636483 | 0.07564552 | 1.433689 | 1.446108 | 603.1042 | 440.3119 | 448.7996 | 431.8241 | 0.7388313 | 0.08107971 | 94.07092 | 10.32339 | 103.3929 | 213.6461
202 | 0% Cero Porciento | 11 | 156.4067 | 2.875045 | 2.900303 | 0.08687981 | 2.921756 | 2.87885 | 0.08850106 | 0.08525857 | 0.07564552 | 1.437522 | 1.450151 | 593.3767 | 434.3991 | 442.5053 | 426.2928 | 0.728913 | 0.08092712 | 92.80809 | 10.30396 | 103.402 | 213.6471
203 | 0% Cero Porciento | 11 | 155.7335 | 2.876189 | 2.901733 | 0.08764275 | 2.923053 | 2.880414 | 0.08903512 | 0.08625039 | 0.07564552 | 1.438095 | 1.450867 | 603.6764 | 438.2138 | 445.1756 | 431.2519 | 0.7383735 | 0.08138488 | 94.01264 | 10.36225 | 103.4043 | 214.536
204 | 0% Cero Porciento | 11 | 158.1532 | 2.876532 | 2.902534 | 0.08785256 | 2.924045 | 2.881024 | 0.08930215 | 0.08640298 | 0.07564552 | 1.438266 | 1.451267 | 593.9489 | 439.2628 | 446.5107 | 432.0149 | 0.7377632 | 0.08077453 | 93.93492 | 10.28453 | 103.3998 | 213.8468
205 | 0% Cero Porciento | 11 | 156.43 | 2.878135 | 2.903316 | 0.08733758 | 2.92496 | 2.881673 | 0.08903512 | 0.08564004 | 0.07564552 | 1.439067 | 1.451658 | 600.2432 | 436.6879 | 445.1756 | 428.2002 | 0.737458 | 0.08092712 | 93.89607 | 10.30396 | 103.3952 | 215.0187
206 | 0% Cero Porciento | 11 | 159.8278 | 2.87905 | 2.904137 | 0.08769997 | 2.92557 | 2.882703 | 0.08895883 | 0.08644112 | 0.07564552 | 1.439525 | 1.452068 | 586.5103 | 438.4999 | 444.7941 | 432.2056 | 0.7362373 | 0.08062194 | 93.74064 | 10.2651 | 103.4043 | 213.7758
207 | 0% Cero Porciento | 11 | 159.0053 | 2.880881 | 2.90448 | 0.08775719 | 2.926028 | 2.882932 | 0.08922585 | 0.08628853 | 0.07564552 | 1.440441 | 1.45224 | 592.2323 | 438.786 | 446.1293 | 431.4427 | 0.7395942 | 0.08092712 | 94.16806 | 10.30396 | 103.3998 | 214.6105
208 | 0% Cero Porciento | 11 | 157.318 | 2.880195 | 2.904709 | 0.08737572 | 2.926219 | 2.883199 | 0.08895883 | 0.08579262 | 0.07564552 | 1.440097 | 1.452354 | 596.2378 | 436.8786 | 444.7941 | 428.9631 | 0.736695 | 0.08092712 | 93.79893 | 10.30396 | 103.402 | 214.7025
209 | 0% Cero Porciento | 11 | 158.8413 | 2.880195 | 2.904919 | 0.08769997 | 2.926448 | 2.883389 | 0.08941659 | 0.08598336 | 0.07564552 | 1.440097 | 1.452459 | 592.2323 | 438.4999 | 447.0829 | 429.9168 | 0.7388313 | 0.08092712 | 94.07092 | 10.30396 | 103.3952 | 214.529
210 | 0% Cero Porciento | 11 | 158.4803 | 2.880423 | 2.905205 | 0.08756646 | 2.926753 | 2.883656 | 0.0893403 | 0.08579262 | 0.07564552 | 1.440212 | 1.452602 | 593.9489 | 437.8323 | 446.7015 | 428.9631 | 0.739289 | 0.08138488 | 94.12921 | 10.36225 | 103.4066 | 214.9892
211 | 0% Cero Porciento | 11 | 158.6993 | 2.879393 | 2.905624 | 0.08760461 | 2.927058 | 2.88419 | 0.08953103 | 0.08567818 | 0.07564552 | 1.439697 | 1.452812 | 591.6601 | 438.023 | 447.6552 | 428.3909 | 0.737458 | 0.08123229 | 93.89607 | 10.34282 | 103.402 | 214.3633
212 | 0% Cero Porciento | 11 | 155.7391 | 2.880996 | 2.905968 | 0.08756646 | 2.927478 | 2.884457 | 0.08918771 | 0.08594521 | 0.07564552 | 1.440498 | 1.452984 | 602.532 | 437.8323 | 445.9385 | 429.7261 | 0.7370002 | 0.08092712 | 93.83778 | 10.30396 | 103.3998 | 214.3236
213 | 0% Cero Porciento | 11 | 157.5162 | 2.88111 | 2.906063 | 0.08752831 | 2.927592 | 2.884534 | 0.08911141 | 0.08594521 | 0.07564552 | 1.440555 | 1.453031 | 597.9544 | 437.6416 | 445.5571 | 429.7261 | 0.7397468 | 0.08092712 | 94.18749 | 10.30396 | 103.3975 | 215.2161
214 | 0% Cero Porciento | 11 | 155.0587 | 2.880881 | 2.906025 | 0.08811959 | 2.92744 | 2.88461 | 0.08964547 | 0.08659371 | 0.07564552 | 1.440441 | 1.453012 | 607.6819 | 440.598 | 448.2274 | 432.9686 | 0.740052 | 0.08092712 | 94.22635 | 10.30396 | 103.3975 | 213.8602
215 | 0% Cero Porciento | 11 | 158.3057 | 2.880538 | 2.905891 | 0.08787164 | 2.927516 | 2.884267 | 0.08956918 | 0.08617409 | 0.07564552 | 1.440269 | 1.452946 | 593.3767 | 439.3582 | 447.8459 | 430.8705 | 0.7377632 | 0.08153747 | 93.93492 | 10.38167 | 103.4043 | 213.8003
216 | 0% Cero Porciento | 11 | 158.6986 | 2.883056 | 2.906235 | 0.08773812 | 2.927783 | 2.884686 | 0.08964547 | 0.08583077 | 0.1186753 | 1.441528 | 1.453117 | 593.3767 | 438.6906 | 448.2274 | 429.1539 | 0.7395942 | 0.08062194 | 94.16806 | 10.2651 | 103.3952 | 214.6571
217 | 0% Cero Porciento | 11 | 157.8817 | 2.881682 | 2.906273 | 0.08813866 | 2.927783 | 2.884763 | 0.08995065 | 0.08632668 | 0.118847 | 1.440841 | 1.453136 | 595.0933 | 440.6933 | 449.7532 | 431.6334 | 0.7379157 | 0.08046935 | 93.95435 | 10.24568 | 103.3998 | 213.1967
218 | 0% Cero Porciento | 11 | 158.2304 | 2.88214 | 2.906311 | 0.08806237 | 2.92763 | 2.884992 | 0.0899125 | 0.08621224 | 0.1189805 | 1.44107 | 1.453155 | 596.2378 | 440.3119 | 449.5625 | 431.0612 | 0.7409675 | 0.08077453 | 94.34291 | 10.28453 | 103.3998 | 214.2639
219 | 0% Cero Porciento | 11 | 157.0531 | 2.88111 | 2.906235 | 0.08840569 | 2.92763 | 2.884839 | 0.09029397 | 0.08651742 | 0.1191903 | 1.440555 | 1.453117 | 599.0988 | 442.0285 | 451.4699 | 432.5871 | 0.7389839 | 0.08138488 | 94.09035 | 10.36225 | 103.402 | 212.8604
220 | 0% Cero Porciento | 11 | 157.0207 | 2.881453 | 2.906673 | 0.08825311 | 2.928126 | 2.88522 | 0.09021768 | 0.08628853 | 0.1193162 | 1.440727 | 1.453337 | 599.0988 | 441.2655 | 451.0884 | 431.4427 | 0.7388313 | 0.08077453 | 94.07092 | 10.28453 | 103.3883 | 213.1844
221 | 0% Cero Porciento | 12 | 152.0797 | 2.889464 | 2.909687 | 0.1850511 | 2.931445 | 2.887929 | 0.1887133 | 0.181389 | 0.1193162 | 1.444732 | 1.454843 | 1219.369 | 925.2557 | 943.5663 | 906.9451 | 1.456453 | 0.1627143 | 185.4413 | 20.71743 | 103.3929 | 200.4217
222 | 0% Cero Porciento | 12 | 152.8682 | 2.939246 | 2.960651 | 0.1836397 | 2.982104 | 2.939198 | 0.1874544 | 0.179825 | 0.1193162 | 1.469623 | 1.480326 | 1223.375 | 918.1985 | 937.272 | 899.125 | 1.468812 | 0.1628669 | 187.015 | 20.73686 | 103.3975 | 203.676
223 | 0% Cero Porciento | 12 | 152.9158 | 2.952521 | 2.973927 | 0.1831819 | 2.995112 | 2.952741 | 0.1875688 | 0.178795 | 0.1193162 | 1.476261 | 1.486963 | 1223.375 | 915.9097 | 937.8442 | 893.9752 | 1.46927 | 0.1630195 | 187.0733 | 20.75629 | 103.402 | 204.2486
224 | 0% Cero Porciento | 12 | 154.4006 | 2.961562 | 2.983692 | 0.1826097 | 3.004954 | 2.96243 | 0.1867678 | 0.1784517 | 0.1193162 | 1.480781 | 1.491846 | 1211.358 | 913.0487 | 933.8388 | 892.2585 | 1.468965 | 0.1628669 | 187.0344 | 20.73686 | 103.402 | 204.8461
225 | 0% Cero Porciento | 12 | 155.0625 | 2.971175 | 2.99155 | 0.1822283 | 3.01308 | 2.970021 | 0.1864244 | 0.1780321 | 0.1193162 | 1.485588 | 1.495775 | 1209.069 | 911.1413 | 932.1222 | 890.1605 | 1.472475 | 0.1625617 | 187.4813 | 20.698 | 103.402 | 205.7653
226 | 0% Cero Porciento | 12 | 155.9314 | 2.978843 | 2.999104 | 0.1819231 | 3.020671 | 2.977536 | 0.1862718 | 0.1775743 | 0.1193162 | 1.489421 | 1.499552 | 1199.342 | 909.6154 | 931.3592 | 887.8716 | 1.468812 | 0.1628669 | 187.015 | 20.73686 | 103.4043 | 205.5979
227 | 0% Cero Porciento | 12 | 155.26 | 2.984794 | 3.005131 | 0.1821329 | 3.026546 | 2.983716 | 0.1866533 | 0.1776125 | 0.1193162 | 1.492397 | 1.502565 | 1206.781 | 910.6645 | 933.2666 | 888.0624 | 1.471559 | 0.1627143 | 187.3647 | 20.71743 | 103.4043 | 205.7451
228 | 0% Cero Porciento | 12 | 155.26 | 2.989829 | 3.010815 | 0.1817133 | 3.032535 | 2.989095 | 0.1863863 | 0.1770403 | 0.1193162 | 1.494915 | 1.505407 | 1206.781 | 908.5664 | 931.9314 | 885.2013 | 1.471559 | 0.1628669 | 187.3647 | 20.73686 | 103.4043 | 206.2202
229 | 0% Cero Porciento | 12 | 155.896 | 2.99475 | 3.016365 | 0.1812174 | 3.03818 | 2.99455 | 0.1857378 | 0.1766969 | 0.1193162 | 1.497375 | 1.508183 | 1200.486 | 906.0868 | 928.6889 | 883.4847 | 1.469881 | 0.1625617 | 187.151 | 20.698 | 103.402 | 206.5486
230 | 0% Cero Porciento | 12 | 154.9339 | 2.999557 | 3.021095 | 0.1811411 | 3.04272 | 2.999471 | 0.1856996 | 0.1765825 | 0.1193162 | 1.499778 | 1.510548 | 1209.069 | 905.7054 | 928.4982 | 882.9125 | 1.471254 | 0.1625617 | 187.3259 | 20.698 | 103.3998 | 206.8287
231 | 0% Cero Porciento | 12 | 155.9026 | 3.002761 | 3.025444 | 0.1810839 | 3.047183 | 3.003705 | 0.1858904 | 0.1762773 | 0.1193162 | 1.50138 | 1.512722 | 1201.059 | 905.4193 | 929.4519 | 881.3866 | 1.470643 | 0.1627143 | 187.2481 | 20.71743 | 103.4043 | 206.8082
232 | 0% Cero Porciento | 12 | 154.7071 | 3.008826 | 3.030022 | 0.1809885 | 3.051799 | 3.008245 | 0.1858522 | 0.1761247 | 0.1193162 | 1.504413 | 1.515011 | 1210.214 | 904.9424 | 929.2611 | 880.6237 | 1.470491 | 0.162104 | 187.2287 | 20.63972 | 103.4043 | 206.8957
233 | 0% Cero Porciento | 12 | 157.0065 | 3.011573 | 3.034199 | 0.1813127 | 3.055957 | 3.012441 | 0.1860048 | 0.1766207 | 0.1193162 | 1.505786 | 1.517099 | 1195.337 | 906.5637 | 930.0241 | 883.1033 | 1.474 | 0.1625617 | 187.6756 | 20.698 | 103.3975 | 207.0186
234 | 0% Cero Porciento | 12 | 155.8018 | 3.018096 | 3.038204 | 0.1805498 | 3.060039 | 3.01637 | 0.18528 | 0.1758196 | 0.1193162 | 1.509048 | 1.519102 | 1199.342 | 902.749 | 926.4001 | 879.0978 | 1.467592 | 0.1624091 | 186.8596 | 20.67857 | 103.3998 | 206.9895
235 | 0% Cero Porciento | 12 | 156.9186 | 3.021186 | 3.042076 | 0.1811411 | 3.064006 | 3.020146 | 0.1860811 | 0.176201 | 0.1193162 | 1.510593 | 1.521038 | 1190.187 | 905.7054 | 930.4056 | 881.0052 | 1.466829 | 0.1630195 | 186.7624 | 20.75629 | 103.3998 | 206.2066
236 | 0% Cero Porciento | 12 | 156.3947 | 3.025191 | 3.045795 | 0.1817324 | 3.06763 | 3.023961 | 0.1864244 | 0.1770403 | 0.239754 | 1.512596 | 1.522898 | 1198.77 | 908.6618 | 932.1222 | 885.2013 | 1.472475 | 0.1624091 | 187.4813 | 20.67857 | 103.402 | 206.3268
237 | 0% Cero Porciento | 12 | 155.8835 | 3.028281 | 3.049305 | 0.1811411 | 3.071254 | 3.027356 | 0.1856996 | 0.1765825 | 0.2400973 | 1.514141 | 1.524653 | 1202.203 | 905.7054 | 928.4982 | 882.9125 | 1.471864 | 0.1627143 | 187.4036 | 20.71743 | 103.3975 | 206.9145
238 | 0% Cero Porciento | 12 | 155.5066 | 3.031028 | 3.052586 | 0.1816561 | 3.074496 | 3.030675 | 0.18631 | 0.1770021 | 0.2403643 | 1.515514 | 1.526293 | 1204.492 | 908.2803 | 931.55 | 885.0106 | 1.471101 | 0.1633247 | 187.3064 | 20.79514 | 103.3975 | 206.221
239 | 0% Cero Porciento | 12 | 154.3175 | 3.034461 | 3.056114 | 0.1815988 | 3.078082 | 3.034146 | 0.1863481 | 0.1768495 | 0.2409556 | 1.517231 | 1.528057 | 1213.647 | 907.9942 | 931.7407 | 884.2477 | 1.470949 | 0.1634772 | 187.287 | 20.81457 | 103.402 | 206.2645
240 | 0% Cero Porciento | 12 | 155.7391 | 3.035949 | 3.059013 | 0.1819422 | 3.081325 | 3.036702 | 0.1869203 | 0.176964 | 0.240967 | 1.517974 | 1.529507 | 1205.064 | 909.7108 | 934.6017 | 884.8199 | 1.474 | 0.1627143 | 187.6756 | 20.71743 | 103.3975 | 206.3025
241 | 0% Cero Porciento | 13 | 165.655 | 3.017753 | 3.051727 | 0.07843025 | 3.074725 | 3.028729 | 0.08026131 | 0.07659919 | 0.240967 | 1.508876 | 1.525864 | 562.4776 | 392.1513 | 401.3065 | 382.996 | 0.7318122 | 0.08138701 | 93.17723 | 10.36252 | 131.0922 | 237.6053
242 | 0% Cero Porciento | 13 | 172.9921 | 3.027938 | 3.066261 | 0.07667549 | 3.089755 | 3.042768 | 0.07850654 | 0.07484443 | 0.240967 | 1.513969 | 1.533131 | 541.8783 | 383.3774 | 392.5327 | 374.2222 | 0.7362373 | 0.08108183 | 93.74064 | 10.32366 | 137.8808 | 244.5127
243 | 0% Cero Porciento | 13 | 175.9682 | 3.028968 | 3.067196 | 0.07545478 | 3.091052 | 3.04334 | 0.07747658 | 0.07343299 | 0.240967 | 1.514484 | 1.533598 | 535.584 | 377.2739 | 387.3829 | 367.165 | 0.7402046 | 0.08108183 | 94.24577 | 10.32366 | 137.9083 | 249.8073
244 | 0% Cero Porciento | 13 | 176.3885 | 3.027709 | 3.066738 | 0.0742913 | 3.090556 | 3.04292 | 0.07633217 | 0.07225044 | 0.240967 | 1.513855 | 1.533369 | 533.8674 | 371.4565 | 381.6608 | 361.2522 | 0.7395942 | 0.08138701 | 94.16806 | 10.36252 | 137.9037 | 253.5103
245 | 0% Cero Porciento | 13 | 176.973 | 3.026221 | 3.0663 | 0.07404334 | 3.090213 | 3.042386 | 0.07595069 | 0.07213599 | 0.240967 | 1.513111 | 1.53315 | 531.0064 | 370.2167 | 379.7535 | 360.68 | 0.7380683 | 0.08077665 | 93.97378 | 10.2848 | 137.906 | 253.8345
246 | 0% Cero Porciento | 13 | 175.0445 | 3.027709 | 3.066109 | 0.0739289 | 3.090175 | 3.042043 | 0.07614143 | 0.07171638 | 0.240967 | 1.513855 | 1.533054 | 537.3006 | 369.6445 | 380.7072 | 358.5819 | 0.7386787 | 0.08092924 | 94.05149 | 10.30423 | 137.9083 | 254.4377
247 | 0% Cero Porciento | 13 | 178.613 | 3.025191 | 3.065346 | 0.0739289 | 3.089183 | 3.041509 | 0.07610328 | 0.07175452 | 0.240967 | 1.512596 | 1.532673 | 527.0009 | 369.6445 | 380.5164 | 358.7726 | 0.739289 | 0.08047148 | 94.12921 | 10.24595 | 137.9083 | 254.6479
248 | 0% Cero Porciento | 13 | 175.4665 | 3.027366 | 3.064983 | 0.07373817 | 3.088878 | 3.041089 | 0.07572181 | 0.07175452 | 0.240967 | 1.513683 | 1.532492 | 535.0118 | 368.6908 | 378.6091 | 358.7726 | 0.7373054 | 0.08077665 | 93.87664 | 10.2848 | 137.906 | 254.6216
249 | 0% Cero Porciento | 13 | 180.178 | 3.025191 | 3.064335 | 0.07370002 | 3.088191 | 3.040479 | 0.07575996 | 0.07164008 | 0.240967 | 1.512596 | 1.532167 | 522.4233 | 368.5001 | 378.7998 | 358.2004 | 0.739289 | 0.08062407 | 94.12921 | 10.26538 | 137.9037 | 255.4387
250 | 0% Cero Porciento | 13 | 178.5488 | 3.026336 | 3.063763 | 0.07333762 | 3.087619 | 3.039907 | 0.07549293 | 0.07118232 | 0.240967 | 1.513168 | 1.531881 | 526.4287 | 366.6881 | 377.4647 | 355.9116 | 0.7382209 | 0.08062407 | 93.99321 | 10.26538 | 137.9014 | 256.3301
251 | 0% Cero Porciento | 13 | 182.023 | 3.025077 | 3.063763 | 0.07333762 | 3.087657 | 3.039868 | 0.07541664 | 0.07125861 | 0.240967 | 1.512538 | 1.531881 | 516.7012 | 366.6881 | 377.0832 | 356.2931 | 0.7386787 | 0.08062407 | 94.05149 | 10.26538 | 137.8991 | 256.4891
252 | 0% Cero Porciento | 13 | 180.4618 | 3.026565 | 3.063515 | 0.07349021 | 3.087314 | 3.039716 | 0.07549293 | 0.07148749 | 0.240967 | 1.513282 | 1.531757 | 521.2789 | 367.4511 | 377.4647 | 357.4375 | 0.7388313 | 0.08062407 | 94.07092 | 10.26538 | 137.9037 | 256.0094
253 | 0% Cero Porciento | 13 | 178.9278 | 3.02439 | 3.062733 | 0.07347114 | 3.086589 | 3.038877 | 0.07553108 | 0.0714112 | 0.240967 | 1.512195 | 1.531366 | 525.8565 | 367.3557 | 377.6554 | 357.056 | 0.7389839 | 0.08108183 | 94.09035 | 10.32366 | 137.906 | 256.1287
254 | 0% Cero Porciento | 13 | 179.2173 | 3.02439 | 3.062428 | 0.07337577 | 3.086169 | 3.038686 | 0.07556922 | 0.07118232 | 0.240967 | 1.512195 | 1.531214 | 524.1399 | 366.8789 | 377.8461 | 355.9116 | 0.7377632 | 0.08047148 | 93.93492 | 10.24595 | 137.8991 | 256.038
255 | 0% Cero Porciento | 13 | 174.9666 | 3.02439 | 3.062618 | 0.07411964 | 3.086398 | 3.038838 | 0.07629402 | 0.07194526 | 0.240967 | 1.512195 | 1.531309 | 537.8728 | 370.5982 | 381.4701 | 359.7263 | 0.7391364 | 0.08138701 | 94.10978 | 10.36252 | 137.9014 | 253.9402
256 | 0% Cero Porciento | 13 | 175.879 | 3.023475 | 3.062294 | 0.07385261 | 3.086093 | 3.038495 | 0.07575996 | 0.07194526 | 0.1067735 | 1.511737 | 1.531147 | 533.8674 | 369.263 | 378.7998 | 359.7263 | 0.737458 | 0.08108183 | 93.89607 | 10.32366 | 137.9037 | 254.2796
257 | 0% Cero Porciento | 13 | 178.1247 | 3.023932 | 3.06218 | 0.07310874 | 3.086131 | 3.038228 | 0.07507331 | 0.07114417 | 0.1061441 | 1.511966 | 1.53109 | 527.5731 | 365.5437 | 375.3666 | 355.7209 | 0.7380683 | 0.08062407 | 93.97378 | 10.26538 | 137.8991 | 257.0795
258 | 0% Cero Porciento | 13 | 181.083 | 3.023017 | 3.06197 | 0.07370002 | 3.085788 | 3.038152 | 0.0758744 | 0.07152564 | 0.1054383 | 1.511508 | 1.530985 | 520.1345 | 368.5001 | 379.372 | 357.6282 | 0.7397468 | 0.08077665 | 94.18749 | 10.2848 | 137.9037 | 255.5969
259 | 0% Cero Porciento | 13 | 177.8126 | 3.023818 | 3.06134 | 0.07377632 | 3.085292 | 3.037389 | 0.07595069 | 0.07160194 | 0.1055146 | 1.511909 | 1.53067 | 528.7175 | 368.8816 | 379.7535 | 358.0097 | 0.7383735 | 0.08077665 | 94.01264 | 10.2848 | 137.9037 | 254.8586
260 | 0% Cero Porciento | 13 | 180.2009 | 3.022788 | 3.061302 | 0.07410057 | 3.085254 | 3.037351 | 0.07614143 | 0.0720597 | 0.1052629 | 1.511394 | 1.530651 | 521.2789 | 370.5028 | 380.7072 | 360.2985 | 0.7377632 | 0.08047148 | 93.93492 | 10.24595 | 137.9037 | 253.5336
261 | 0% Cero Porciento | 14 | 177.3074 | 3.024276 | 3.060444 | 0.1016618 | 3.084491 | 3.036397 | 0.1048661 | 0.09845743 | 0.1052629 | 1.512138 | 1.530222 | 713.5398 | 508.3089 | 524.3306 | 492.2872 | 0.9936533 | 0.1085477 | 126.5159 | 13.82072 | 137.8991 | 248.8956
262 | 0% Cero Porciento | 14 | 174.7703 | 3.030341 | 3.067177 | 0.1012803 | 3.091128 | 3.043225 | 0.1040269 | 0.09853372 | 0.1052629 | 1.515171 | 1.533588 | 718.1174 | 506.4015 | 520.1345 | 492.6686 | 0.9857187 | 0.1083951 | 125.5056 | 13.80129 | 137.8991 | 247.8381
263 | 0% Cero Porciento | 14 | 176.896 | 3.031142 | 3.068245 | 0.1012231 | 3.092235 | 3.044255 | 0.1043702 | 0.09807596 | 0.1052629 | 1.515571 | 1.534122 | 708.39 | 506.1154 | 521.8511 | 490.3798 | 0.9841928 | 0.1082425 | 125.3113 | 13.78186 | 137.9014 | 247.5944
264 | 0% Cero Porciento | 14 | 172.0894 | 3.032516 | 3.06918 | 0.1017381 | 3.093303 | 3.045056 | 0.1047898 | 0.09868631 | 0.1052629 | 1.516258 | 1.53459 | 727.2727 | 508.6904 | 523.9492 | 493.4316 | 0.9829721 | 0.1085477 | 125.1559 | 13.82072 | 137.8991 | 246.0355
265 | 0% Cero Porciento | 14 | 175.3473 | 3.032744 | 3.069885 | 0.101967 | 3.093913 | 3.045857 | 0.1053239 | 0.09861002 | 0.1052629 | 1.516372 | 1.534943 | 716.973 | 509.8348 | 526.6195 | 493.0501 | 0.9873972 | 0.1087003 | 125.7193 | 13.84015 | 137.9014 | 246.5884
266 | 0% Cero Porciento | 14 | 174.7241 | 3.035491 | 3.070458 | 0.1020814 | 3.094485 | 3.04643 | 0.1051713 | 0.09899149 | 0.1052629 | 1.517746 | 1.535229 | 716.973 | 510.407 | 525.8565 | 494.9574 | 0.9838877 | 0.1083951 | 125.2725 | 13.80129 | 137.9037 | 245.4364
267 | 0% Cero Porciento | 14 | 178.1501 | 3.034347 | 3.070572 | 0.1018144 | 3.094524 | 3.04662 | 0.104561 | 0.09906778 | 0.1052629 | 1.517173 | 1.535286 | 704.3845 | 509.0718 | 522.8048 | 495.3389 | 0.9855661 | 0.1085477 | 125.4862 | 13.82072 | 137.9014 | 246.4999
268 | 0% Cero Porciento | 14 | 177.2982 | 3.034804 | 3.070744 | 0.101967 | 3.094791 | 3.046697 | 0.1047517 | 0.09918222 | 0.1052629 | 1.517402 | 1.535372 | 706.6733 | 509.8348 | 523.7584 | 495.9111 | 0.9840402 | 0.1082425 | 125.2919 | 13.78186 | 137.9014 | 245.75
269 | 0% Cero Porciento | 14 | 175.4603 | 3.034003 | 3.071182 | 0.1026536 | 3.095172 | 3.047193 | 0.1059342 | 0.09937296 | 0.1052629 | 1.517002 | 1.535591 | 716.4008 | 513.268 | 529.6712 | 496.8648 | 0.9872446 | 0.1082425 | 125.6999 | 13.78186 | 137.8991 | 244.9011
270 | 0% Cero Porciento | 14 | 173.5348 | 3.03469 | 3.071449 | 0.102501 | 3.095401 | 3.047498 | 0.1055146 | 0.0994874 | 0.1052629 | 1.517345 | 1.535725 | 721.5507 | 512.5051 | 527.5731 | 497.437 | 0.9834299 | 0.1083951 | 125.2142 | 13.80129 | 137.9014 | 244.3179
271 | 0% Cero Porciento | 14 | 171.8392 | 3.034232 | 3.071259 | 0.1025773 | 3.095134 | 3.047383 | 0.1052476 | 0.09990702 | 0.1052629 | 1.517116 | 1.535629 | 730.706 | 512.8865 | 526.238 | 499.5351 | 0.9861765 | 0.1082425 | 125.5639 | 13.78186 | 137.8991 | 244.8181
272 | 0% Cero Porciento | 14 | 174.6852 | 3.034347 | 3.071468 | 0.1030351 | 3.095439 | 3.047498 | 0.1059724 | 0.1000978 | 0.1052629 | 1.517173 | 1.535734 | 718.6897 | 515.1754 | 529.862 | 500.4888 | 0.9860239 | 0.1085477 | 125.5445 | 13.82072 | 137.8969 | 243.6927
273 | 0% Cero Porciento | 14 | 172.3853 | 3.03572 | 3.071716 | 0.1027871 | 3.095553 | 3.047879 | 0.1058198 | 0.09975443 | 0.1052629 | 1.51786 | 1.535858 | 726.7005 | 513.9356 | 529.099 | 498.7721 | 0.9838877 | 0.1085477 | 125.2725 | 13.82072 | 137.906 | 243.7513
274 | 0% Cero Porciento | 14 | 176.0377 | 3.035148 | 3.072002 | 0.1029779 | 3.095935 | 3.04807 | 0.1058961 | 0.1000596 | 0.1052629 | 1.517574 | 1.536001 | 712.3954 | 514.8893 | 529.4805 | 500.298 | 0.9849558 | 0.1085477 | 125.4085 | 13.82072 | 137.9014 | 243.564
275 | 0% Cero Porciento | 14 | 173.4185 | 3.036979 | 3.072079 | 0.1034738 | 3.096049 | 3.048108 | 0.106392 | 0.1005555 | 0.1052629 | 1.518489 | 1.536039 | 723.2673 | 517.3688 | 531.96 | 502.7776 | 0.9851084 | 0.1087003 | 125.4279 | 13.84015 | 137.9014 | 242.4342
276 | 0% Cero Porciento | 14 | 176.7476 | 3.03572 | 3.071659 | 0.1031495 | 3.095668 | 3.04765 | 0.1060868 | 0.1002122 | 0.1419069 | 1.51786 | 1.53583 | 709.5344 | 515.7476 | 530.4342 | 501.061 | 0.9849558 | 0.1083951 | 125.4085 | 13.80129 | 137.9014 | 243.1586
277 | 0% Cero Porciento | 14 | 173.0693 | 3.036178 | 3.071888 | 0.1035501 | 3.095859 | 3.047917 | 0.1062776 | 0.1008225 | 0.1432802 | 1.518089 | 1.535944 | 723.2673 | 517.7503 | 531.3878 | 504.1127 | 0.9831247 | 0.1082425 | 125.1753 | 13.78186 | 137.906 | 241.7678
278 | 0% Cero Porciento | 14 | 172.8422 | 3.036063 | 3.07225 | 0.1036454 | 3.096355 | 3.048146 | 0.1068879 | 0.1004029 | 0.1439287 | 1.518032 | 1.536125 | 726.1283 | 518.2271 | 534.4396 | 502.0146 | 0.9857187 | 0.1085477 | 125.5056 | 13.82072 | 137.906 | 242.1826
279 | 0% Cero Porciento | 14 | 172.4099 | 3.035491 | 3.072498 | 0.1037408 | 3.096583 | 3.048413 | 0.106659 | 0.1008225 | 0.1443101 | 1.517746 | 1.536249 | 727.2727 | 518.704 | 533.2952 | 504.1127 | 0.9848032 | 0.1090054 | 125.389 | 13.879 | 137.9014 | 241.7353
280 | 0% Cero Porciento | 14 | 169.2933 | 3.035377 | 3.071678 | 0.104561 | 3.095744 | 3.047612 | 0.1073838 | 0.1017381 | 0.1450883 | 1.517688 | 1.535839 | 741.0057 | 522.8048 | 536.9192 | 508.6904 | 0.9852609 | 0.1085477 | 125.4473 | 13.82072 | 137.9037 | 239.9506
281 | 0% Cero Porciento | 15 | 175.3438 | 3.047736 | 3.077305 | 0.2067949 | 3.101543 | 3.053067 | 0.2109911 | 0.2025988 | 0.1450883 | 1.523868 | 1.538652 | 1410.486 | 1033.975 | 1054.956 | 1012.994 | 1.942446 | 0.2167326 | 247.3199 | 27.59525 | 137.8991 | 239.1934
282 | 0% Cero Porciento | 15 | 173.4074 | 3.112281 | 3.143662 | 0.2090456 | 3.167461 | 3.119863 | 0.213547 | 0.2045443 | 0.1450883 | 1.55614 | 1.571831 | 1440.24 | 1045.228 | 1067.735 | 1022.721 | 1.961519 | 0.21658 | 249.7484 | 27.57582 | 137.9083 | 238.9415
283 | 0% Cero Porciento | 15 | 173.3144 | 3.136657 | 3.168476 | 0.2096369 | 3.192142 | 3.144811 | 0.2144625 | 0.2048113 | 0.1450883 | 1.568328 | 1.584238 | 1439.668 | 1048.184 | 1072.312 | 1024.056 | 1.959688 | 0.2161222 | 249.5153 | 27.51754 | 137.8969 | 238.0452
284 | 0% Cero Porciento | 15 | 171.3783 | 3.157371 | 3.188599 | 0.2106859 | 3.212169 | 3.165029 | 0.2158358 | 0.2055361 | 0.1450883 | 1.578685 | 1.594299 | 1457.406 | 1053.43 | 1079.179 | 1027.68 | 1.961672 | 0.2164274 | 249.7678 | 27.5564 | 137.9083 | 237.0997
285 | 0% Cero Porciento | 15 | 172.0556 | 3.173507 | 3.205765 | 0.2110674 | 3.229297 | 3.182233 | 0.2165224 | 0.2056124 | 0.1450883 | 1.586753 | 1.602882 | 1450.54 | 1055.337 | 1082.612 | 1028.062 | 1.960146 | 0.2167326 | 249.5735 | 27.59525 | 137.9037 | 236.487
286 | 0% Cero Porciento | 15 | 171.7421 | 3.190215 | 3.221539 | 0.2106669 | 3.245052 | 3.198026 | 0.2158739 | 0.2054598 | 0.1450883 | 1.595108 | 1.610769 | 1454.545 | 1053.334 | 1079.37 | 1027.299 | 1.961977 | 0.21658 | 249.8067 | 27.57582 | 137.9014 | 237.158
287 | 0% Cero Porciento | 15 | 172.18 | 3.203719 | 3.235901 | 0.2109911 | 3.259509 | 3.212293 | 0.2159502 | 0.206032 | 0.1450883 | 1.60186 | 1.617951 | 1448.251 | 1054.956 | 1079.751 | 1030.16 | 1.958467 | 0.2168852 | 249.3598 | 27.61468 | 137.9037 | 236.37
288 | 0% Cero Porciento | 15 | 172.8727 | 3.218253 | 3.248986 | 0.210438 | 3.272784 | 3.225187 | 0.215645 | 0.2052309 | 0.1450883 | 1.609127 | 1.624493 | 1444.246 | 1052.19 | 1078.225 | 1026.155 | 1.960909 | 0.2167326 | 249.6707 | 27.59525 | 137.9014 | 237.2867
289 | 0% Cero Porciento | 15 | 173.2348 | 3.230499 | 3.261727 | 0.2105906 | 3.285564 | 3.23789 | 0.2158358 | 0.2053453 | 0.1450883 | 1.615249 | 1.630863 | 1439.096 | 1052.953 | 1079.179 | 1026.727 | 1.95801 | 0.2171904 | 249.3015 | 27.65354 | 137.9037 | 236.7642
290 | 0% Cero Porciento | 15 | 172.5589 | 3.243545 | 3.274258 | 0.21122 | 3.297885 | 3.250631 | 0.2167513 | 0.2056887 | 0.1450883 | 1.621772 | 1.637129 | 1446.535 | 1056.1 | 1083.757 | 1028.443 | 1.960451 | 0.21658 | 249.6124 | 27.57582 | 137.8969 | 236.353
291 | 0% Cero Porciento | 15 | 171.2716 | 3.253043 | 3.285626 | 0.2117159 | 3.309215 | 3.262037 | 0.2172091 | 0.2062227 | 0.1450883 | 1.626522 | 1.642813 | 1457.406 | 1058.58 | 1086.045 | 1031.114 | 1.960451 | 0.2173429 | 249.6124 | 27.67296 | 137.906 | 235.7994
292 | 0% Cero Porciento | 15 | 171.5157 | 3.264716 | 3.297032 | 0.2115442 | 3.320735 | 3.273328 | 0.216942 | 0.2061464 | 0.1450883 | 1.632358 | 1.648516 | 1453.973 | 1057.721 | 1084.71 | 1030.732 | 1.95862 | 0.2168852 | 249.3793 | 27.61468 | 137.9014 | 235.7703
293 | 0% Cero Porciento | 15 | 170.0035 | 3.274215 | 3.306931 | 0.2123072 | 3.330615 | 3.283246 | 0.2177431 | 0.2068712 | 0.1450883 | 1.637108 | 1.653465 | 1468.278 | 1061.536 | 1088.716 | 1034.356 | 1.960451 | 0.21658 | 249.6124 | 27.57582 | 137.9037 | 235.1427
294 | 0% Cero Porciento | 15 | 171.7043 | 3.2844 | 3.317269 | 0.2123835 | 3.341144 | 3.293393 | 0.2178957 | 0.2068712 | 0.1450883 | 1.6422 | 1.658634 | 1452.829 | 1061.917 | 1089.479 | 1034.356 | 1.95923 | 0.2170378 | 249.457 | 27.63411 | 137.9014 | 234.9118
295 | 0% Cero Porciento | 15 | 170.7099 | 3.295844 | 3.326882 | 0.2124025 | 3.350719 | 3.303045 | 0.2180483 | 0.2067568 | 0.1450883 | 1.647922 | 1.663441 | 1460.268 | 1062.013 | 1090.242 | 1033.784 | 1.957857 | 0.2168852 | 249.2821 | 27.61468 | 137.9037 | 234.7261
296 | 0% Cero Porciento | 15 | 172.2307 | 3.304084 | 3.336399 | 0.2126314 | 3.360408 | 3.312391 | 0.2180483 | 0.2072146 | 0.2899936 | 1.652042 | 1.6682 | 1449.968 | 1063.157 | 1090.242 | 1036.073 | 1.961367 | 0.2167326 | 249.729 | 27.59525 | 137.9083 | 234.8937
297 | 0% Cero Porciento | 15 | 171.6092 | 3.313926 | 3.345211 | 0.2127268 | 3.369296 | 3.321126 | 0.217972 | 0.2074816 | 0.2903941 | 1.656963 | 1.672606 | 1453.973 | 1063.634 | 1089.86 | 1037.408 | 1.959688 | 0.2168852 | 249.5153 | 27.61468 | 137.8991 | 234.5875
298 | 0% Cero Porciento | 15 | 170.1098 | 3.321365 | 3.353489 | 0.2135279 | 3.377422 | 3.329557 | 0.2188875 | 0.2081682 | 0.2913287 | 1.660682 | 1.676745 | 1465.99 | 1067.639 | 1094.438 | 1040.841 | 1.95862 | 0.21658 | 249.3793 | 27.57582 | 137.9014 | 233.58
299 | 0% Cero Porciento | 15 | 170.0037 | 3.329147 | 3.361863 | 0.2140429 | 3.38589 | 3.337835 | 0.2198412 | 0.2082445 | 0.2918246 | 1.664573 | 1.680931 | 1466.562 | 1070.214 | 1099.206 | 1041.223 | 1.958162 | 0.21658 | 249.321 | 27.57582 | 137.9037 | 232.9636
300 | 0% Cero Porciento | 15 | 169.5146 | 3.3367 | 3.369511 | 0.2144625 | 3.393787 | 3.345235 | 0.2199557 | 0.2089693 | 0.292351 | 1.66835 | 1.684756 | 1472.284 | 1072.312 | 1099.778 | 1044.847 | 1.960146 | 0.21658 | 249.5735 | 27.57582 | 137.9037 | 232.7433
301 | 5% Cinco Porciento | 1 | 57.85549 | 1.097146 | 1.101514 | 0.0574494 | 1.094991 | 1.108037 | 0.05523687 | 0.05966192 | 0.1028367 | 0.5485731 | 0.550757 | 301.5521 | 287.247 | 276.1843 | 298.3096 | 0.1370241 | 0.01638923 | 17.44645 | 2.086742 | 83.94478 | 60.73674
302 | 5% Cinco Porciento | 1 | 52.56587 | 1.086389 | 1.085473 | 0.07150657 | 1.08019 | 1.090757 | 0.06874091 | 0.07427223 | 0.1028367 | 0.5431943 | 0.5427366 | 379.9442 | 357.5328 | 343.7046 | 371.3611 | 0.1568605 | 0.01638923 | 19.9721 | 2.086742 | 68.94156 | 55.86088
303 | 5% Cinco Porciento | 1 | 84.15852 | 1.118775 | 1.113282 | 0.04188542 | 1.107999 | 1.118566 | 0.04009251 | 0.04367833 | 0.1028367 | 0.5593877 | 0.5566412 | 241.4706 | 209.4271 | 200.4625 | 218.3916 | 0.1596071 | 0.01623664 | 20.32181 | 2.067313 | 56.81081 | 97.03523
304 | 5% Cinco Porciento | 1 | 77.5306 | 1.128274 | 1.121217 | 0.03911976 | 1.116735 | 1.125699 | 0.0370026 | 0.04123692 | 0.1028367 | 0.564137 | 0.5606084 | 218.0102 | 195.5988 | 185.013 | 206.1846 | 0.1327516 | 0.01608405 | 16.90246 | 2.047885 | 47.26414 | 86.41392
305 | 5% Cinco Porciento | 1 | 79.92415 | 1.104241 | 1.094247 | 0.04011158 | 1.091176 | 1.097318 | 0.03799442 | 0.04222874 | 0.1028367 | 0.5521207 | 0.5471235 | 231.1709 | 200.5579 | 189.9721 | 211.1437 | 0.1451112 | 0.01608405 | 18.47614 | 2.047885 | 39.43867 | 92.1237
306 | 5% Cinco Porciento | 1 | 74.5559 | 1.082154 | 1.071302 | 0.04392628 | 1.069509 | 1.073094 | 0.04150395 | 0.04634862 | 0.1028367 | 0.5410772 | 0.5356508 | 248.337 | 219.6314 | 207.5197 | 231.7431 | 0.1454164 | 0.01638923 | 18.51499 | 2.086742 | 32.98419 | 84.30029
307 | 5% Cinco Porciento | 1 | 77.87834 | 1.058007 | 1.046639 | 0.04163746 | 1.046239 | 1.04704 | 0.0395203 | 0.04375462 | 0.1028367 | 0.5290036 | 0.5233197 | 245.476 | 208.1873 | 197.6015 | 218.7731 | 0.1501466 | 0.01623664 | 19.11726 | 2.067313 | 27.9053 | 91.82723
308 | 5% Cinco Porciento | 1 | 85.7337 | 1.045075 | 1.030561 | 0.03637317 | 1.0314 | 1.029721 | 0.03421787 | 0.03852848 | 0.1028367 | 0.5225377 | 0.5152803 | 216.8657 | 181.8659 | 171.0893 | 192.6424 | 0.1460268 | 0.01654182 | 18.5927 | 2.10617 | 24.57507 | 102.2331
309 | 5% Cinco Porciento | 1 | 97.98464 | 1.036492 | 1.022721 | 0.03149036 | 1.024304 | 1.021138 | 0.03009799 | 0.03288272 | 0.1028367 | 0.5182462 | 0.5113607 | 190.5443 | 157.4518 | 150.49 | 164.4136 | 0.1466371 | 0.01669441 | 18.67042 | 2.125598 | 22.9294 | 118.5786
310 | 5% Cinco Porciento | 1 | 99.80762 | 1.035005 | 1.020204 | 0.03078464 | 1.022092 | 1.018315 | 0.02918246 | 0.03238681 | 0.1028367 | 0.5175023 | 0.5101018 | 189.3999 | 153.9232 | 145.9123 | 161.9341 | 0.1484682 | 0.01608405 | 18.90355 | 2.047885 | 22.19927 | 122.8116
311 | 5% Cinco Porciento | 1 | 99.99019 | 1.032716 | 1.018754 | 0.02950671 | 1.021024 | 1.016484 | 0.0280762 | 0.03093722 | 0.1028367 | 0.5163579 | 0.509377 | 187.1111 | 147.5336 | 140.381 | 154.6861 | 0.1469423 | 0.01623664 | 18.70927 | 2.067313 | 21.81704 | 126.8137
312 | 5% Cinco Porciento | 1 | 102.3897 | 1.032144 | 1.017877 | 0.02902987 | 1.02007 | 1.015683 | 0.02750399 | 0.03055575 | 0.1028367 | 0.5160718 | 0.5089383 | 183.1056 | 145.1494 | 137.52 | 152.7788 | 0.1472475 | 0.01638923 | 18.74813 | 2.086742 | 21.54925 | 129.1644
313 | 5% Cinco Porciento | 1 | 101.3319 | 1.032258 | 1.017285 | 0.02893451 | 1.019918 | 1.014653 | 0.02758029 | 0.03028873 | 0.1028367 | 0.516129 | 0.5086427 | 184.2501 | 144.6725 | 137.9014 | 151.4436 | 0.1466371 | 0.01593147 | 18.67042 | 2.028457 | 21.36614 | 129.0529
314 | 5% Cinco Porciento | 1 | 105.6558 | 1.030427 | 1.016332 | 0.02870562 | 1.019002 | 1.013661 | 0.02693179 | 0.03047946 | 0.1028367 | 0.5152135 | 0.5081658 | 179.1002 | 143.5281 | 134.6589 | 152.3973 | 0.1486207 | 0.01654182 | 18.92298 | 2.10617 | 21.22194 | 131.8416
315 | 5% Cinco Porciento | 1 | 104.1718 | 1.031686 | 1.015893 | 0.02992633 | 1.01904 | 1.012746 | 0.02826693 | 0.03158572 | 0.1028367 | 0.5158429 | 0.5079465 | 184.8223 | 149.6316 | 141.3347 | 157.9286 | 0.1512147 | 0.01608405 | 19.25326 | 2.047885 | 21.11208 | 128.671
316 | 5% Cinco Porciento | 1 | 108.1632 | 1.030084 | 1.01555 | 0.02857211 | 1.018506 | 1.012593 | 0.02708438 | 0.03005984 | 0.0351334 | 0.5150418 | 0.5077748 | 175.667 | 142.8605 | 135.4219 | 150.2992 | 0.1492311 | 0.01623664 | 19.00069 | 2.067313 | 21.02282 | 133.0017
317 | 5% Cinco Porciento | 1 | 108.452 | 1.03077 | 1.015378 | 0.02906802 | 1.018353 | 1.012403 | 0.02769473 | 0.03044131 | 0.03524784 | 0.5153852 | 0.507689 | 176.8114 | 145.3401 | 138.4736 | 152.2066 | 0.1506044 | 0.01608405 | 19.17555 | 2.047885 | 20.95186 | 131.9357
318 | 5% Cinco Porciento | 1 | 105.1344 | 1.030198 | 1.015225 | 0.02744677 | 1.018315 | 1.012136 | 0.02632144 | 0.02857211 | 0.03536228 | 0.5150991 | 0.5076127 | 177.9558 | 137.2339 | 131.6072 | 142.8605 | 0.1469423 | 0.01623664 | 18.70927 | 2.067313 | 20.88778 | 136.3313
319 | 5% Cinco Porciento | 1 | 106.0629 | 1.029511 | 1.01473 | 0.02859118 | 1.017667 | 1.011792 | 0.02719882 | 0.02998355 | 0.03553394 | 0.5147557 | 0.5073648 | 180.2446 | 142.9559 | 135.9941 | 149.9177 | 0.1501466 | 0.01623664 | 19.11726 | 2.067313 | 20.86031 | 133.7284
320 | 5% Cinco Porciento | 1 | 106.8491 | 1.031228 | 1.015225 | 0.02828601 | 1.018468 | 1.011983 | 0.02735141 | 0.02922061 | 0.03559116 | 0.515614 | 0.5076127 | 179.1002 | 141.43 | 136.757 | 146.103 | 0.1502992 | 0.01654182 | 19.13669 | 2.10617 | 20.81911 | 135.3085
321 | 5% Cinco Porciento | 2 | 83.60574 | 1.02974 | 1.013604 | 0.07829674 | 1.016904 | 1.010304 | 0.07389076 | 0.08270272 | 0.03559116 | 0.5148702 | 0.5068021 | 464.0584 | 391.4837 | 369.4538 | 413.5136 | 0.3047183 | 0.0321058 | 38.79794 | 4.087837 | 20.70467 | 99.10487
322 | 5% Cinco Porciento | 2 | 85.33175 | 1.059381 | 1.043683 | 0.07410057 | 1.047154 | 1.040212 | 0.0701142 | 0.07808693 | 0.03559116 | 0.5296903 | 0.5218415 | 432.5871 | 370.5028 | 350.571 | 390.4346 | 0.2899173 | 0.03180062 | 36.91341 | 4.048981 | 20.6978 | 99.63059
323 | 5% Cinco Porciento | 2 | 85.25989 | 1.064874 | 1.048566 | 0.07413871 | 1.052152 | 1.04498 | 0.07003791 | 0.07823952 | 0.03559116 | 0.5324369 | 0.524283 | 437.7369 | 370.6936 | 350.1895 | 391.1976 | 0.2931216 | 0.03195321 | 37.3214 | 4.068409 | 20.70238 | 100.6799
324 | 5% Cinco Porciento | 2 | 86.27266 | 1.069795 | 1.053334 | 0.07226951 | 1.056844 | 1.049825 | 0.06874091 | 0.07579811 | 0.03559116 | 0.5348974 | 0.5266671 | 426.2928 | 361.3475 | 343.7046 | 378.9905 | 0.2888492 | 0.0321058 | 36.77742 | 4.087837 | 20.69552 | 101.7785
325 | 5% Cinco Porciento | 2 | 86.21635 | 1.074143 | 1.05652 | 0.07286079 | 1.060353 | 1.052686 | 0.06923682 | 0.07648475 | 0.03559116 | 0.5370717 | 0.5282598 | 429.7261 | 364.3039 | 346.1841 | 382.4238 | 0.2909854 | 0.0321058 | 37.04941 | 4.087837 | 20.69552 | 101.6992
326 | 5% Cinco Porciento | 2 | 85.21551 | 1.075402 | 1.059152 | 0.07347114 | 1.062642 | 1.055661 | 0.07026679 | 0.07667549 | 0.03559116 | 0.5377012 | 0.5295759 | 437.7369 | 367.3557 | 351.334 | 383.3774 | 0.292969 | 0.03256356 | 37.30198 | 4.146122 | 20.69323 | 101.5418
327 | 5% Cinco Porciento | 2 | 86.22643 | 1.07689 | 1.061307 | 0.07371909 | 1.064817 | 1.057797 | 0.0701142 | 0.07732399 | 0.03559116 | 0.538445 | 0.5306535 | 433.7315 | 368.5955 | 350.571 | 386.6199 | 0.293732 | 0.03241097 | 37.39912 | 4.126693 | 20.69552 | 101.4639
328 | 5% Cinco Porciento | 2 | 85.36768 | 1.078721 | 1.063005 | 0.07396705 | 1.066533 | 1.059476 | 0.07072455 | 0.07720955 | 0.03559116 | 0.5393606 | 0.5315023 | 440.598 | 369.8353 | 353.6228 | 386.0477 | 0.2954104 | 0.03180062 | 37.61283 | 4.048981 | 20.69552 | 101.7016
329 | 5% Cinco Porciento | 2 | 85.68258 | 1.08101 | 1.065255 | 0.07352836 | 1.068746 | 1.061765 | 0.06973273 | 0.07732399 | 0.03559116 | 0.540505 | 0.5326276 | 437.1647 | 367.6418 | 348.6637 | 386.6199 | 0.2941897 | 0.0321058 | 37.4574 | 4.087837 | 20.68865 | 101.8856
330 | 5% Cinco Porciento | 2 | 86.95955 | 1.083642 | 1.066514 | 0.07358558 | 1.070348 | 1.06268 | 0.0701905 | 0.07698066 | 0.03559116 | 0.541821 | 0.533257 | 430.2983 | 367.9279 | 350.9525 | 384.9033 | 0.2938846 | 0.03241097 | 37.41854 | 4.126693 | 20.69323 | 101.7008
331 | 5% Cinco Porciento | 2 | 87.11461 | 1.083985 | 1.067678 | 0.07387168 | 1.071416 | 1.063939 | 0.07022864 | 0.07751472 | 0.03559116 | 0.5419927 | 0.5338388 | 430.8705 | 369.3584 | 351.1432 | 387.5736 | 0.2948001 | 0.03195321 | 37.53511 | 4.068409 | 20.69552 | 101.6225
332 | 5% Cinco Porciento | 2 | 86.05034 | 1.08513 | 1.068307 | 0.07352836 | 1.072064 | 1.06455 | 0.06996161 | 0.07709511 | 0.03559116 | 0.5425649 | 0.5341535 | 432.5871 | 367.6418 | 349.8081 | 385.4755 | 0.2923587 | 0.03225839 | 37.22426 | 4.107265 | 20.68865 | 101.2514
333 | 5% Cinco Porciento | 2 | 85.75266 | 1.086961 | 1.069852 | 0.07362373 | 1.073743 | 1.065961 | 0.06988532 | 0.07736213 | 0.03559116 | 0.5434804 | 0.534926 | 435.4481 | 368.1186 | 349.4266 | 386.8107 | 0.2932742 | 0.03241097 | 37.34083 | 4.126693 | 20.68865 | 101.437
334 | 5% Cinco Porciento | 2 | 86.28805 | 1.086045 | 1.07031 | 0.07398612 | 1.074391 | 1.066228 | 0.07049567 | 0.07747658 | 0.03559116 | 0.5430227 | 0.5351549 | 435.4481 | 369.9306 | 352.4784 | 387.3829 | 0.2951053 | 0.03271615 | 37.57397 | 4.16555 | 20.69094 | 101.5703
335 | 5% Cinco Porciento | 2 | 85.84442 | 1.086961 | 1.071378 | 0.0736428 | 1.075269 | 1.067487 | 0.07034308 | 0.07694252 | 0.03559116 | 0.5434804 | 0.5356889 | 434.3037 | 368.214 | 351.7154 | 384.7126 | 0.2928164 | 0.03164803 | 37.28255 | 4.029553 | 20.69323 | 101.2524
336 | 5% Cinco Porciento | 2 | 86.53282 | 1.088563 | 1.071836 | 0.07358558 | 1.075688 | 1.067983 | 0.07022864 | 0.07694252 | 0.08594521 | 0.5442815 | 0.5359178 | 429.7261 | 367.9279 | 351.1432 | 384.7126 | 0.2920535 | 0.03195321 | 37.18541 | 4.068409 | 20.69552 | 101.0671
337 | 5% Cinco Porciento | 2 | 86.35692 | 1.089707 | 1.072618 | 0.07331855 | 1.076451 | 1.068784 | 0.07015235 | 0.07648475 | 0.0864602 | 0.5448537 | 0.5363088 | 434.8759 | 366.5928 | 350.7617 | 382.4238 | 0.2949527 | 0.03241097 | 37.55454 | 4.126693 | 20.69552 | 102.4421
338 | 5% Cinco Porciento | 2 | 86.09846 | 1.090394 | 1.074048 | 0.07308967 | 1.077825 | 1.070272 | 0.06977088 | 0.07640846 | 0.08640298 | 0.5451971 | 0.5370241 | 431.4427 | 365.4483 | 348.8544 | 382.0423 | 0.2917483 | 0.0321058 | 37.14655 | 4.087837 | 20.6978 | 101.6465
339 | 5% Cinco Porciento | 2 | 85.21207 | 1.091653 | 1.074925 | 0.07389076 | 1.078588 | 1.071263 | 0.07129676 | 0.07648475 | 0.08691796 | 0.5458265 | 0.5374627 | 442.3146 | 369.4538 | 356.4838 | 382.4238 | 0.2960208 | 0.0321058 | 37.69054 | 4.087837 | 20.68865 | 102.0169
340 | 5% Cinco Porciento | 2 | 86.00542 | 1.091882 | 1.075517 | 0.07312782 | 1.07916 | 1.071874 | 0.06999976 | 0.07625587 | 0.08683785 | 0.5459409 | 0.5377584 | 432.5871 | 365.6391 | 349.9988 | 381.2794 | 0.2922061 | 0.03271615 | 37.20484 | 4.16555 | 20.69323 | 101.7529
341 | 5% Cinco Porciento | 3 | 85.17086 | 1.094056 | 1.076013 | 0.1160623 | 1.079923 | 1.072103 | 0.1109315 | 0.121193 | 0.08683785 | 0.5470281 | 0.5380063 | 674.0576 | 580.3114 | 554.6575 | 605.9652 | 0.4508976 | 0.04858531 | 57.41007 | 6.186073 | 20.70925 | 98.92977
342 | 5% Cinco Porciento | 3 | 83.07103 | 1.143609 | 1.126329 | 0.1138688 | 1.129476 | 1.123181 | 0.1079942 | 0.1197435 | 0.08683785 | 0.5718046 | 0.5631643 | 664.9024 | 569.3441 | 539.9709 | 598.7173 | 0.4338078 | 0.04828013 | 55.23412 | 6.147217 | 20.71611 | 97.0136
343 | 5% Cinco Porciento | 3 | 84.29724 | 1.155168 | 1.138841 | 0.1134874 | 1.142255 | 1.135427 | 0.1081849 | 0.1187898 | 0.08683785 | 0.5775839 | 0.5694204 | 663.758 | 567.4368 | 540.9246 | 593.9489 | 0.4394535 | 0.04889048 | 55.95296 | 6.22493 | 20.72069 | 98.60652
344 | 5% Cinco Porciento | 3 | 85.1035 | 1.16604 | 1.149236 | 0.1125528 | 1.152288 | 1.146184 | 0.1068879 | 0.1182176 | 0.08683785 | 0.5830198 | 0.5746179 | 659.7525 | 562.7638 | 534.4396 | 591.0879 | 0.4409794 | 0.04889048 | 56.14725 | 6.22493 | 20.72756 | 99.77054
345 | 5% Cinco Porciento | 3 | 86.22761 | 1.173707 | 1.157571 | 0.1115609 | 1.160833 | 1.154309 | 0.1062776 | 0.1168443 | 0.08683785 | 0.5868536 | 0.5787855 | 650.025 | 557.8046 | 531.3878 | 584.2214 | 0.4402165 | 0.04858531 | 56.0501 | 6.186073 | 20.72069 | 100.4834
346 | 5% Cinco Porciento | 3 | 86.42596 | 1.181031 | 1.163922 | 0.1120759 | 1.166783 | 1.161061 | 0.1065064 | 0.1176454 | 0.08683785 | 0.5905157 | 0.5819612 | 648.3084 | 560.3796 | 532.5322 | 588.2269 | 0.4400639 | 0.04889048 | 56.03068 | 6.22493 | 20.71154 | 99.98701
347 | 5% Cinco Porciento | 3 | 87.05757 | 1.186296 | 1.169244 | 0.111313 | 1.172353 | 1.166135 | 0.1060487 | 0.1165773 | 0.08683785 | 0.5931478 | 0.584622 | 643.1586 | 556.5649 | 530.2434 | 582.8863 | 0.4397587 | 0.04828013 | 55.99182 | 6.147217 | 20.70467 | 100.6025
348 | 5% Cinco Porciento | 3 | 85.69953 | 1.190644 | 1.174508 | 0.1119424 | 1.177198 | 1.171819 | 0.1064683 | 0.1174165 | 0.08683785 | 0.5953222 | 0.5872541 | 654.0305 | 559.712 | 532.3415 | 587.0825 | 0.4402165 | 0.04843272 | 56.0501 | 6.166645 | 20.6978 | 100.141
349 | 5% Cinco Porciento | 3 | 85.1784 | 1.194879 | 1.178895 | 0.1115037 | 1.181775 | 1.176015 | 0.1059342 | 0.1170732 | 0.08683785 | 0.5974394 | 0.5894476 | 656.8915 | 557.5185 | 529.6712 | 585.3659 | 0.4394535 | 0.04858531 | 55.95296 | 6.186073 | 20.69094 | 100.3607
350 | 5% Cinco Porciento | 3 | 86.30108 | 1.198541 | 1.183206 | 0.1112748 | 1.185743 | 1.180669 | 0.1054383 | 0.1171113 | 0.08683785 | 0.5992704 | 0.5916029 | 650.5972 | 556.3741 | 527.1917 | 585.5566 | 0.4409794 | 0.04873789 | 56.14725 | 6.205501 | 20.6978 | 100.9163
351 | 5% Cinco Porciento | 3 | 85.61042 | 1.203576 | 1.187288 | 0.1116563 | 1.189977 | 1.184598 | 0.1061631 | 0.1171495 | 0.08683785 | 0.6017881 | 0.5936438 | 654.0305 | 558.2815 | 530.8156 | 585.7473 | 0.4397587 | 0.04904307 | 55.99182 | 6.244358 | 20.70238 | 100.2932
352 | 5% Cinco Porciento | 3 | 86.70904 | 1.20598 | 1.190377 | 0.1115609 | 1.19299 | 1.187764 | 0.1062013 | 0.1169206 | 0.08683785 | 0.6029898 | 0.5951887 | 648.8806 | 557.8046 | 531.0064 | 584.6029 | 0.441895 | 0.04828013 | 56.26381 | 6.147217 | 20.69323 | 100.8665
353 | 5% Cinco Porciento | 3 | 86.82928 | 1.211015 | 1.193315 | 0.1109315 | 1.196119 | 1.190511 | 0.1053239 | 0.1165391 | 0.08683785 | 0.6055075 | 0.5966574 | 643.7308 | 554.6575 | 526.6195 | 582.6956 | 0.4389958 | 0.04858531 | 55.89468 | 6.186073 | 20.69323 | 100.7733
354 | 5% Cinco Porciento | 3 | 86.48589 | 1.21399 | 1.197206 | 0.1108361 | 1.199781 | 1.194631 | 0.1052857 | 0.1163865 | 0.08683785 | 0.6069952 | 0.5986029 | 648.3084 | 554.1807 | 526.4287 | 581.9326 | 0.4403691 | 0.04934825 | 56.06953 | 6.283214 | 20.70238 | 101.1755
355 | 5% Cinco Porciento | 3 | 87.6843 | 1.216851 | 1.199723 | 0.1109696 | 1.202489 | 1.196958 | 0.1056672 | 0.1162721 | 0.08683785 | 0.6084257 | 0.5998617 | 641.442 | 554.8482 | 528.3361 | 581.3604 | 0.4417424 | 0.04843272 | 56.24439 | 6.166645 | 20.69323 | 101.369
356 | 5% Cinco Porciento | 3 | 85.29742 | 1.218339 | 1.202489 | 0.1104356 | 1.205274 | 1.199704 | 0.104828 | 0.1160432 | 0.1311494 | 0.6091696 | 0.6012445 | 655.7471 | 552.178 | 524.1399 | 580.216 | 0.439301 | 0.04919566 | 55.93354 | 6.263786 | 20.69323 | 101.2962
357 | 5% Cinco Porciento | 3 | 86.94268 | 1.221315 | 1.205388 | 0.1107598 | 1.208249 | 1.202527 | 0.1053239 | 0.1161958 | 0.1301767 | 0.6106573 | 0.6026941 | 646.0196 | 553.7992 | 526.6195 | 580.9789 | 0.441132 | 0.04919566 | 56.16667 | 6.263786 | 20.68865 | 101.4206
358 | 5% Cinco Porciento | 3 | 86.48025 | 1.225892 | 1.208383 | 0.1105119 | 1.21111 | 1.205655 | 0.1055146 | 0.1155091 | 0.1301576 | 0.6129461 | 0.6041914 | 650.5972 | 552.5594 | 527.5731 | 577.5457 | 0.441895 | 0.04889048 | 56.26381 | 6.22493 | 20.69094 | 101.824
359 | 5% Cinco Porciento | 3 | 87.65121 | 1.227609 | 1.210443 | 0.1102067 | 1.213094 | 1.207792 | 0.1046754 | 0.115738 | 0.1295472 | 0.6138044 | 0.6052214 | 638.5809 | 551.0335 | 523.377 | 578.6901 | 0.4396061 | 0.04858531 | 55.97239 | 6.186073 | 20.68865 | 101.5771
360 | 5% Cinco Porciento | 3 | 88.04 | 1.230012 | 1.213247 | 0.1098825 | 1.216222 | 1.210271 | 0.1047898 | 0.1149751 | 0.1291124 | 0.6150061 | 0.6066233 | 636.8643 | 549.4123 | 523.9492 | 574.8754 | 0.4403691 | 0.04843272 | 56.06953 | 6.166645 | 20.68178 | 102.0537
361 | 5% Cinco Porciento | 4 | 110.0304 | 1.226693 | 1.212941 | 0.04289631 | 1.214887 | 1.210996 | 0.04100803 | 0.04478459 | 0.1291124 | 0.6133467 | 0.6064707 | 275.8029 | 214.4816 | 205.0402 | 223.9229 | 0.2383425 | 0.02777315 | 30.34671 | 3.536187 | 31.81918 | 141.4887
362 | 5% Cinco Porciento | 4 | 117.479 | 1.23871 | 1.225625 | 0.04220967 | 1.227132 | 1.224118 | 0.04039768 | 0.04402165 | 0.1291124 | 0.6193548 | 0.6128126 | 264.931 | 211.0483 | 201.9884 | 220.1082 | 0.244446 | 0.02731538 | 31.12384 | 3.477903 | 33.65482 | 147.4726
363 | 5% Cinco Porciento | 4 | 118.9471 | 1.243516 | 1.230336 | 0.04093174 | 1.231595 | 1.229078 | 0.0389481 | 0.04291539 | 0.1291124 | 0.6217581 | 0.6151682 | 261.4977 | 204.6587 | 194.7405 | 214.5769 | 0.2442934 | 0.02731538 | 31.10441 | 3.477903 | 34.91138 | 151.9818
364 | 5% Cinco Porciento | 4 | 117.5579 | 1.244775 | 1.232072 | 0.04112248 | 1.23335 | 1.230794 | 0.0389481 | 0.04329686 | 0.1291124 | 0.6223875 | 0.616036 | 266.0754 | 205.6124 | 194.7405 | 216.4843 | 0.2456667 | 0.02731538 | 31.27926 | 3.477903 | 35.35312 | 152.1273
365 | 5% Cinco Porciento | 4 | 119.3186 | 1.244317 | 1.231881 | 0.04140858 | 1.232969 | 1.230794 | 0.03921513 | 0.04360203 | 0.1291124 | 0.6221586 | 0.6159407 | 261.4977 | 207.0429 | 196.0756 | 218.0102 | 0.2450564 | 0.02777315 | 31.20155 | 3.536187 | 34.82212 | 150.7009
366 | 5% Cinco Porciento | 4 | 118.3549 | 1.243631 | 1.230928 | 0.04062656 | 1.232244 | 1.229612 | 0.03860477 | 0.04264836 | 0.1291124 | 0.6218153 | 0.6154638 | 262.6422 | 203.1328 | 193.0239 | 213.2418 | 0.2441409 | 0.02807832 | 31.08498 | 3.575043 | 34.49481 | 153.0279
367 | 5% Cinco Porciento | 4 | 120.7974 | 1.242715 | 1.23108 | 0.04018787 | 1.232206 | 1.229955 | 0.0382233 | 0.04215244 | 0.1291124 | 0.6213576 | 0.6155401 | 257.4923 | 200.9394 | 191.1165 | 210.7622 | 0.2442934 | 0.02777315 | 31.10441 | 3.536187 | 34.47193 | 154.795
368 | 5% Cinco Porciento | 4 | 118.6152 | 1.244317 | 1.231042 | 0.0408173 | 1.232396 | 1.229688 | 0.03906254 | 0.04257206 | 0.1291124 | 0.6221586 | 0.6155211 | 264.3588 | 204.0865 | 195.3127 | 212.8603 | 0.2462771 | 0.02792573 | 31.35697 | 3.555615 | 34.48566 | 153.6455
369 | 5% Cinco Porciento | 4 | 121.5322 | 1.244203 | 1.231424 | 0.03993992 | 1.232434 | 1.230413 | 0.03837589 | 0.04150395 | 0.1291124 | 0.6221014 | 0.6157118 | 255.7757 | 199.6996 | 191.8795 | 207.5197 | 0.2441409 | 0.02731538 | 31.08498 | 3.477903 | 34.49253 | 155.6587
370 | 5% Cinco Porciento | 4 | 119.0581 | 1.244432 | 1.231366 | 0.04032139 | 1.232473 | 1.23026 | 0.03818516 | 0.04245762 | 0.1291124 | 0.6222159 | 0.6156832 | 262.07 | 201.6069 | 190.9258 | 212.2881 | 0.2450564 | 0.02762056 | 31.20155 | 3.516759 | 34.49024 | 154.7643
371 | 5% Cinco Porciento | 4 | 119.8873 | 1.244661 | 1.23171 | 0.04003529 | 1.23274 | 1.23068 | 0.03791813 | 0.04215244 | 0.1291124 | 0.6223303 | 0.6158549 | 258.6367 | 200.1764 | 189.5906 | 210.7622 | 0.2435305 | 0.02762056 | 31.00727 | 3.516759 | 34.49253 | 154.8997
372 | 5% Cinco Porciento | 4 | 119.9225 | 1.243173 | 1.231118 | 0.04035954 | 1.232282 | 1.229955 | 0.03841404 | 0.04230503 | 0.1291124 | 0.6215864 | 0.6155592 | 259.2089 | 201.7977 | 192.0702 | 211.5252 | 0.2441409 | 0.02792573 | 31.08498 | 3.555615 | 34.49481 | 154.0403
373 | 5% Cinco Porciento | 4 | 122.3996 | 1.243974 | 1.231252 | 0.03978733 | 1.232244 | 1.23026 | 0.03772739 | 0.04184727 | 0.1291124 | 0.621987 | 0.615626 | 253.4869 | 198.9367 | 188.637 | 209.2363 | 0.2436831 | 0.02701021 | 31.0267 | 3.439046 | 34.4971 | 155.9627
374 | 5% Cinco Porciento | 4 | 124.3132 | 1.243745 | 1.231137 | 0.03984455 | 1.232396 | 1.229879 | 0.03780369 | 0.04188542 | 0.1291124 | 0.6218725 | 0.6155687 | 250.0536 | 199.2228 | 189.0184 | 209.4271 | 0.2441409 | 0.02777315 | 31.08498 | 3.536187 | 34.50855 | 156.0313
375 | 5% Cinco Porciento | 4 | 121.912 | 1.245919 | 1.231672 | 0.04056934 | 1.232663 | 1.23068 | 0.03852848 | 0.04261021 | 0.1291124 | 0.6229597 | 0.6158358 | 255.7757 | 202.8467 | 192.6424 | 213.051 | 0.2449038 | 0.02792573 | 31.18212 | 3.555615 | 34.49939 | 153.7226
376 | 5% Cinco Porciento | 4 | 119.8827 | 1.244088 | 1.231099 | 0.04007343 | 1.232358 | 1.22984 | 0.03795627 | 0.04219059 | 0.05195623 | 0.6220442 | 0.6155497 | 259.7811 | 200.3672 | 189.7814 | 210.953 | 0.2445986 | 0.02777315 | 31.14326 | 3.536187 | 34.49939 | 155.431
377 | 5% Cinco Porciento | 4 | 121.2071 | 1.243631 | 1.231328 | 0.04030232 | 1.232473 | 1.230184 | 0.03810886 | 0.04249577 | 0.05178456 | 0.6218153 | 0.6156641 | 258.0645 | 201.5116 | 190.5443 | 212.4788 | 0.2456667 | 0.02792573 | 31.27926 | 3.555615 | 34.49481 | 155.2231
378 | 5% Cinco Porciento | 4 | 120.9578 | 1.243631 | 1.230851 | 0.03995899 | 1.232282 | 1.229421 | 0.03799442 | 0.04192356 | 0.0516129 | 0.6218153 | 0.6154257 | 256.3479 | 199.795 | 189.9721 | 209.6178 | 0.2435305 | 0.02807832 | 31.00727 | 3.575043 | 34.50168 | 155.1954
379 | 5% Cinco Porciento | 4 | 123.1857 | 1.243974 | 1.231271 | 0.03978733 | 1.232434 | 1.230108 | 0.03776554 | 0.04180912 | 0.0513268 | 0.621987 | 0.6156355 | 252.3425 | 198.9367 | 188.8277 | 209.0456 | 0.2441409 | 0.02777315 | 31.08498 | 3.536187 | 34.49481 | 156.2557
380 | 5% Cinco Porciento | 4 | 122.7062 | 1.245004 | 1.231118 | 0.0398827 | 1.232511 | 1.229726 | 0.03799442 | 0.04177097 | 0.05120092 | 0.622502 | 0.6155592 | 253.4869 | 199.4135 | 189.9721 | 208.8549 | 0.2442934 | 0.02777315 | 31.10441 | 3.536187 | 34.4971 | 155.9795
381 | 5% Cinco Porciento | 5 | 110.2027 | 1.246835 | 1.231328 | 0.09281167 | 1.232892 | 1.229764 | 0.08899697 | 0.09662637 | 0.05120092 | 0.6234175 | 0.6156641 | 570.4885 | 464.0584 | 444.9849 | 483.1319 | 0.4937749 | 0.05462864 | 62.86937 | 6.955535 | 34.49939 | 135.4773
382 | 5% Cinco Porciento | 5 | 110.8678 | 1.266404 | 1.251642 | 0.09172448 | 1.25208 | 1.251203 | 0.08819588 | 0.09525308 | 0.05120092 | 0.6332022 | 0.6258208 | 569.3441 | 458.6224 | 440.9794 | 476.2654 | 0.4957585 | 0.05462864 | 63.12194 | 6.955535 | 34.46964 | 137.6338
383 | 5% Cinco Porciento | 5 | 110.1143 | 1.269151 | 1.254865 | 0.09134301 | 1.255208 | 1.254522 | 0.08792886 | 0.09475717 | 0.05120092 | 0.6345755 | 0.6274325 | 562.4776 | 456.7151 | 439.6443 | 473.7859 | 0.4864507 | 0.05417088 | 61.93682 | 6.89725 | 34.46735 | 135.6137
384 | 5% Cinco Porciento | 5 | 110.1827 | 1.271211 | 1.256906 | 0.08970269 | 1.257039 | 1.256772 | 0.08651742 | 0.09288797 | 0.05120092 | 0.6356055 | 0.6284529 | 560.1888 | 448.5135 | 432.5871 | 464.4398 | 0.4847722 | 0.05432346 | 61.72311 | 6.916679 | 34.46506 | 137.6171
385 | 5% Cinco Porciento | 5 | 111.9477 | 1.27144 | 1.258317 | 0.09086618 | 1.258374 | 1.25826 | 0.08762368 | 0.09410867 | 0.05120092 | 0.6357199 | 0.6291586 | 558.4722 | 454.3309 | 438.1184 | 470.5434 | 0.4910283 | 0.05462864 | 62.51967 | 6.955535 | 34.46506 | 137.6082
386 | 5% Cinco Porciento | 5 | 111.6198 | 1.274644 | 1.259824 | 0.09017953 | 1.259671 | 1.259977 | 0.08701333 | 0.09334573 | 0.05120092 | 0.6373221 | 0.629912 | 557.3278 | 450.8976 | 435.0666 | 466.7287 | 0.4885869 | 0.05432346 | 62.20882 | 6.916679 | 34.46506 | 137.9666
387 | 5% Cinco Porciento | 5 | 113.0238 | 1.275445 | 1.261026 | 0.09048471 | 1.261007 | 1.261045 | 0.08701333 | 0.09395608 | 0.05120092 | 0.6377226 | 0.6305128 | 549.8891 | 452.4235 | 435.0666 | 469.7804 | 0.4881291 | 0.05417088 | 62.15053 | 6.89725 | 34.46506 | 137.3725
388 | 5% Cinco Porciento | 5 | 112.7551 | 1.27659 | 1.261922 | 0.0901986 | 1.261922 | 1.261922 | 0.08705147 | 0.09334573 | 0.05120092 | 0.6382948 | 0.6309611 | 552.7502 | 450.993 | 435.2574 | 466.7287 | 0.4895024 | 0.05401829 | 62.32539 | 6.877822 | 34.46506 | 138.1959
389 | 5% Cinco Porciento | 5 | 111.8844 | 1.276933 | 1.26278 | 0.09021768 | 1.262761 | 1.2628 | 0.08705147 | 0.09338388 | 0.05120092 | 0.6384665 | 0.6313902 | 556.1834 | 451.0884 | 435.2574 | 466.9194 | 0.4887395 | 0.05447605 | 62.22824 | 6.936107 | 34.46277 | 137.9513
390 | 5% Cinco Porciento | 5 | 111.7244 | 1.276933 | 1.263543 | 0.08981713 | 1.263105 | 1.263982 | 0.08644112 | 0.09319314 | 0.05120092 | 0.6384665 | 0.6317717 | 557.3278 | 449.0857 | 432.2056 | 465.9657 | 0.4890447 | 0.05417088 | 62.2671 | 6.89725 | 34.47193 | 138.6531
391 | 5% Cinco Porciento | 5 | 110.1152 | 1.278077 | 1.264249 | 0.09031304 | 1.26402 | 1.264478 | 0.08670815 | 0.09391794 | 0.05120092 | 0.6390387 | 0.6321245 | 564.7665 | 451.5652 | 433.5408 | 469.5897 | 0.4884343 | 0.05432346 | 62.18939 | 6.916679 | 34.46735 | 137.7196
392 | 5% Cinco Porciento | 5 | 113.0711 | 1.279107 | 1.26526 | 0.08985528 | 1.265012 | 1.265508 | 0.08655556 | 0.093155 | 0.05120092 | 0.6395537 | 0.63263 | 551.0335 | 449.2764 | 432.7778 | 465.775 | 0.4893498 | 0.05401829 | 62.30596 | 6.877822 | 34.46048 | 138.6807
393 | 5% Cinco Porciento | 5 | 112.0451 | 1.280023 | 1.265546 | 0.08975991 | 1.265432 | 1.265661 | 0.08644112 | 0.0930787 | 0.05120092 | 0.6400114 | 0.632773 | 555.039 | 448.7996 | 432.2056 | 465.3935 | 0.4884343 | 0.05447605 | 62.18939 | 6.936107 | 34.46735 | 138.5683
394 | 5% Cinco Porciento | 5 | 113.7445 | 1.280824 | 1.266252 | 0.08953103 | 1.265928 | 1.266576 | 0.08613595 | 0.09292611 | 0.05120092 | 0.640412 | 0.6331259 | 547.6003 | 447.6552 | 430.6797 | 464.6306 | 0.4891972 | 0.05432346 | 62.28653 | 6.916679 | 34.46735 | 139.1395
395 | 5% Cinco Porciento | 5 | 112.966 | 1.281396 | 1.266443 | 0.0899125 | 1.266195 | 1.266691 | 0.08632668 | 0.09349832 | 0.05120092 | 0.6406981 | 0.6332213 | 552.7502 | 449.5625 | 431.6334 | 467.4916 | 0.4904179 | 0.05417088 | 62.44195 | 6.89725 | 34.46506 | 138.8949
396 | 5% Cinco Porciento | 5 | 112.0486 | 1.281167 | 1.267225 | 0.09008416 | 1.266843 | 1.267606 | 0.08667 | 0.09349832 | 0.1113511 | 0.6405836 | 0.6336123 | 556.7556 | 450.4208 | 433.35 | 467.4916 | 0.4899602 | 0.05417088 | 62.38367 | 6.89725 | 34.46048 | 138.5009
397 | 5% Cinco Porciento | 5 | 111.4757 | 1.28174 | 1.26772 | 0.09012231 | 1.267492 | 1.267949 | 0.08659371 | 0.09365091 | 0.1116372 | 0.6408698 | 0.6338602 | 559.6166 | 450.6115 | 432.9686 | 468.2545 | 0.4899602 | 0.05401829 | 62.38367 | 6.877822 | 34.46735 | 138.4422
398 | 5% Cinco Porciento | 5 | 111.9892 | 1.282998 | 1.268178 | 0.08983621 | 1.267873 | 1.268483 | 0.08625039 | 0.09342203 | 0.1115037 | 0.6414992 | 0.6340891 | 556.1834 | 449.181 | 431.2519 | 467.1101 | 0.4891972 | 0.05417088 | 62.28653 | 6.89725 | 34.46735 | 138.6669
399 | 5% Cinco Porciento | 5 | 112.073 | 1.281968 | 1.268293 | 0.09040841 | 1.26814 | 1.268445 | 0.08678445 | 0.09403238 | 0.1114942 | 0.6409842 | 0.6341463 | 557.3278 | 452.0421 | 433.9222 | 470.1619 | 0.4905705 | 0.05417088 | 62.46138 | 6.89725 | 34.46277 | 138.176
400 | 5% Cinco Porciento | 5 | 112.2658 | 1.284028 | 1.268865 | 0.08985528 | 1.26856 | 1.26917 | 0.08617409 | 0.09353647 | 0.111374 | 0.6420142 | 0.6344324 | 554.4668 | 449.2764 | 430.8705 | 467.6823 | 0.4888921 | 0.05432346 | 62.24767 | 6.916679 | 34.46048 | 138.551
401 | 5% Cinco Porciento | 6 | 109.2383 | 1.285402 | 1.269361 | 0.1415445 | 1.268979 | 1.269742 | 0.1373292 | 0.1457597 | 0.111374 | 0.6427008 | 0.6346804 | 858.3077 | 707.7224 | 686.6462 | 728.7986 | 0.7363899 | 0.08056861 | 93.76007 | 10.25831 | 34.4971 | 132.4814
402 | 5% Cinco Porciento | 6 | 108.2568 | 1.328889 | 1.312009 | 0.140648 | 1.31075 | 1.313268 | 0.1365281 | 0.1447679 | 0.111374 | 0.6644446 | 0.6560046 | 850.2968 | 703.2401 | 682.6407 | 723.8395 | 0.7229621 | 0.08102637 | 92.0504 | 10.3166 | 34.46506 | 130.8947
403 | 5% Cinco Porciento | 6 | 107.4736 | 1.341592 | 1.325837 | 0.143242 | 1.324407 | 1.327268 | 0.1387407 | 0.1477434 | 0.111374 | 0.6707961 | 0.6629187 | 875.4739 | 716.2101 | 693.7034 | 738.7168 | 0.7389839 | 0.08102637 | 94.09035 | 10.3166 | 34.4559 | 131.3726
404 | 5% Cinco Porciento | 6 | 107.9694 | 1.352464 | 1.337606 | 0.1429178 | 1.335927 | 1.339284 | 0.1384736 | 0.1473619 | 0.111374 | 0.676232 | 0.6688029 | 868.0352 | 714.5888 | 692.3682 | 736.8095 | 0.7360847 | 0.0807212 | 93.72122 | 10.27774 | 34.46735 | 131.154
405 | 5% Cinco Porciento | 6 | 107.868 | 1.363336 | 1.347448 | 0.1430513 | 1.345579 | 1.349317 | 0.1385499 | 0.1475526 | 0.111374 | 0.681668 | 0.6737239 | 869.7518 | 715.2564 | 692.7497 | 737.7632 | 0.7368476 | 0.08087378 | 93.81836 | 10.29717 | 34.4765 | 131.1674
406 | 5% Cinco Porciento | 6 | 108.8886 | 1.372033 | 1.356126 | 0.1429178 | 1.354352 | 1.3579 | 0.1384355 | 0.1474 | 0.111374 | 0.6860167 | 0.6780631 | 862.3131 | 714.5888 | 692.1775 | 737.0002 | 0.737458 | 0.08056861 | 93.89607 | 10.25831 | 34.48108 | 131.3987
407 | 5% Cinco Porciento | 6 | 108.4705 | 1.380731 | 1.363736 | 0.142708 | 1.36202 | 1.365453 | 0.1381685 | 0.1472475 | 0.111374 | 0.6903655 | 0.6818682 | 866.8908 | 713.5398 | 690.8423 | 736.2373 | 0.7385261 | 0.08102637 | 94.03207 | 10.3166 | 34.48337 | 131.7825
408 | 5% Cinco Porciento | 6 | 108.7309 | 1.386453 | 1.370622 | 0.1423646 | 1.368924 | 1.37232 | 0.137787 | 0.1469423 | 0.111374 | 0.6932265 | 0.685311 | 862.3131 | 711.8232 | 688.935 | 734.7114 | 0.7363899 | 0.0807212 | 93.76007 | 10.27774 | 34.4765 | 131.7182
409 | 5% Cinco Porciento | 6 | 108.3851 | 1.392518 | 1.376363 | 0.1423265 | 1.374418 | 1.378309 | 0.1375581 | 0.1470949 | 0.111374 | 0.6962592 | 0.6881816 | 866.3186 | 711.6325 | 687.7906 | 735.4743 | 0.737458 | 0.08133155 | 93.89607 | 10.35545 | 34.47422 | 131.9446
410 | 5% Cinco Porciento | 6 | 107.8928 | 1.397554 | 1.382333 | 0.1424028 | 1.380407 | 1.38426 | 0.1377488 | 0.1470567 | 0.111374 | 0.6987769 | 0.6911666 | 872.6128 | 712.0139 | 688.7442 | 735.2836 | 0.7394416 | 0.08117896 | 94.14863 | 10.33603 | 34.46964 | 132.2286
411 | 5% Cinco Porciento | 6 | 108.6227 | 1.403047 | 1.387521 | 0.1417734 | 1.385709 | 1.389333 | 0.1370241 | 0.1465227 | 0.111374 | 0.7015235 | 0.6937606 | 861.7409 | 708.8668 | 685.1203 | 732.6133 | 0.7351692 | 0.08056861 | 93.60465 | 10.25831 | 34.4765 | 132.0483
412 | 5% Cinco Porciento | 6 | 108.4257 | 1.408197 | 1.392537 | 0.141945 | 1.390592 | 1.394483 | 0.1372911 | 0.146599 | 0.111374 | 0.7040984 | 0.6962687 | 866.8908 | 709.7251 | 686.4554 | 732.9948 | 0.7382209 | 0.08056861 | 93.99321 | 10.25831 | 34.48108 | 132.4361
413 | 5% Cinco Porciento | 6 | 108.7622 | 1.412431 | 1.396829 | 0.1419641 | 1.39475 | 1.398908 | 0.1371766 | 0.1467515 | 0.111374 | 0.7062156 | 0.6984145 | 864.0298 | 709.8205 | 685.8832 | 733.7577 | 0.7380683 | 0.08148414 | 93.97378 | 10.37488 | 34.4765 | 132.3909
414 | 5% Cinco Porciento | 6 | 108.9965 | 1.418611 | 1.401655 | 0.1418687 | 1.399595 | 1.403715 | 0.1371385 | 0.146599 | 0.111374 | 0.7093055 | 0.7008273 | 862.8853 | 709.3436 | 685.6925 | 732.9948 | 0.7386787 | 0.08133155 | 94.05149 | 10.35545 | 34.4765 | 132.5895
415 | 5% Cinco Porciento | 6 | 108.7939 | 1.421358 | 1.405336 | 0.1421739 | 1.403295 | 1.407377 | 0.1374437 | 0.1469041 | 0.111374 | 0.7106788 | 0.7026679 | 862.8853 | 710.8695 | 687.2184 | 734.5207 | 0.7373054 | 0.08102637 | 93.87664 | 10.3166 | 34.46964 | 132.0589
416 | 5% Cinco Porciento | 6 | 109.0511 | 1.425821 | 1.409704 | 0.1418497 | 1.407644 | 1.411764 | 0.1370241 | 0.1466752 | 0.1723482 | 0.7129104 | 0.7048518 | 861.7409 | 709.2483 | 685.1203 | 733.3762 | 0.7380683 | 0.08102637 | 93.97378 | 10.3166 | 34.46735 | 132.4977
417 | 5% Cinco Porciento | 6 | 107.7854 | 1.429368 | 1.413442 | 0.1420404 | 1.411497 | 1.415388 | 0.1371766 | 0.1469041 | 0.1733782 | 0.7146842 | 0.706721 | 872.0406 | 710.2019 | 685.8832 | 734.5207 | 0.7382209 | 0.08102637 | 93.99321 | 10.3166 | 34.46964 | 132.3472
418 | 5% Cinco Porciento | 6 | 108.8614 | 1.432458 | 1.417505 | 0.1411439 | 1.415426 | 1.419584 | 0.1360704 | 0.1462175 | 0.1731111 | 0.7162292 | 0.7087524 | 862.8853 | 705.7197 | 680.3519 | 731.0874 | 0.7377632 | 0.08148414 | 93.93492 | 10.37488 | 34.46964 | 133.1052
419 | 5% Cinco Porciento | 6 | 108.3532 | 1.435663 | 1.420518 | 0.1414873 | 1.418439 | 1.422597 | 0.1365281 | 0.1464464 | 0.1730634 | 0.7178313 | 0.7102592 | 864.602 | 707.4363 | 682.6407 | 732.2318 | 0.7357795 | 0.08102637 | 93.68236 | 10.3166 | 34.46964 | 132.4252
420 | 5% Cinco Porciento | 6 | 108.9243 | 1.438409 | 1.423761 | 0.1418306 | 1.421529 | 1.425992 | 0.1369859 | 0.1466752 | 0.1729891 | 0.7192046 | 0.7118804 | 863.4575 | 709.1529 | 684.9295 | 733.3762 | 0.7386787 | 0.0807212 | 94.05149 | 10.27774 | 34.46964 | 132.6251
421 | 5% Cinco Porciento | 7 | 149.4878 | 1.436006 | 1.427843 | 0.05994802 | 1.424428 | 1.431257 | 0.05714422 | 0.06275183 | 0.1729891 | 0.718003 | 0.7139213 | 411.9877 | 299.7401 | 285.7211 | 313.7591 | 0.4837041 | 0.05437468 | 61.58712 | 6.923199 | 63.77798 | 205.4684
422 | 5% Cinco Porciento | 7 | 155.0219 | 1.468965 | 1.464902 | 0.05901342 | 1.459981 | 1.469823 | 0.05611425 | 0.0619126 | 0.1729891 | 0.7344825 | 0.7324512 | 404.549 | 295.0671 | 280.5713 | 309.563 | 0.4925542 | 0.05452726 | 62.71395 | 6.942627 | 68.32358 | 212.5413
423 | 5% Cinco Porciento | 7 | 156.0097 | 1.476518 | 1.472112 | 0.05746847 | 1.467191 | 1.477033 | 0.05508428 | 0.05985266 | 0.1729891 | 0.7382591 | 0.7360561 | 401.1158 | 287.3423 | 275.4214 | 299.2633 | 0.4914861 | 0.05422209 | 62.57795 | 6.903771 | 69.01481 | 217.7819
424 | 5% Cinco Porciento | 7 | 160.1926 | 1.479036 | 1.474763 | 0.05731588 | 1.469518 | 1.480009 | 0.05462652 | 0.06000525 | 0.1729891 | 0.7395179 | 0.7373817 | 389.6717 | 286.5794 | 273.1326 | 300.0262 | 0.4902654 | 0.0540695 | 62.42253 | 6.884343 | 69.08118 | 217.8193
425 | 5% Cinco Porciento | 7 | 157.4854 | 1.480066 | 1.475946 | 0.0568009 | 1.470968 | 1.480924 | 0.05466466 | 0.05893713 | 0.1729891 | 0.7400329 | 0.737973 | 397.1104 | 284.0045 | 273.3233 | 294.6856 | 0.4911809 | 0.05452726 | 62.53909 | 6.942627 | 68.82941 | 220.2046
426 | 5% Cinco Porciento | 7 | 157.6953 | 1.481668 | 1.477205 | 0.05640035 | 1.471921 | 1.482488 | 0.05409246 | 0.05870825 | 0.1729891 | 0.740834 | 0.7386024 | 395.966 | 282.0018 | 270.4623 | 293.5412 | 0.4904179 | 0.05437468 | 62.44195 | 6.923199 | 68.92325 | 221.424
427 | 5% Cinco Porciento | 7 | 162.2482 | 1.481439 | 1.477682 | 0.05636221 | 1.472455 | 1.482908 | 0.05413061 | 0.05859381 | 0.1729891 | 0.7407195 | 0.7388408 | 385.0941 | 281.811 | 270.653 | 292.969 | 0.4907231 | 0.05376432 | 62.48081 | 6.845487 | 68.94843 | 221.7117
428 | 5% Cinco Porciento | 7 | 161.44 | 1.483842 | 1.478464 | 0.05582815 | 1.473333 | 1.483594 | 0.05340581 | 0.05825048 | 0.1729891 | 0.7419212 | 0.7392318 | 387.3829 | 279.1407 | 267.0291 | 291.2524 | 0.4911809 | 0.05422209 | 62.53909 | 6.903771 | 68.93012 | 224.0414
429 | 5% Cinco Porciento | 7 | 160.3783 | 1.483957 | 1.479227 | 0.05548482 | 1.47402 | 1.484434 | 0.05317693 | 0.05779272 | 0.1729891 | 0.7419784 | 0.7396133 | 389.0995 | 277.4241 | 265.8847 | 288.9636 | 0.4901128 | 0.05361174 | 62.4031 | 6.826058 | 68.90952 | 224.9375
430 | 5% Cinco Porciento | 7 | 161.5524 | 1.483385 | 1.479207 | 0.05594259 | 1.47421 | 1.484205 | 0.05382543 | 0.05805975 | 0.1729891 | 0.7416923 | 0.7396037 | 387.9551 | 279.7129 | 269.1271 | 290.2987 | 0.492249 | 0.05437468 | 62.67509 | 6.923199 | 68.90265 | 224.0693
431 | 5% Cinco Porciento | 7 | 160.8883 | 1.485101 | 1.47978 | 0.05531316 | 1.474592 | 1.484968 | 0.0529862 | 0.05764013 | 0.1729891 | 0.7425506 | 0.7398899 | 387.3829 | 276.5658 | 264.931 | 288.2007 | 0.4895024 | 0.05422209 | 62.32539 | 6.903771 | 68.89808 | 225.3546
432 | 5% Cinco Porciento | 7 | 166.2103 | 1.484415 | 1.479856 | 0.05569463 | 1.474782 | 1.48493 | 0.05321508 | 0.05817419 | 0.1729891 | 0.7422073 | 0.739928 | 377.0832 | 278.4732 | 266.0754 | 290.8709 | 0.492249 | 0.05376432 | 62.67509 | 6.845487 | 68.89121 | 225.0669
433 | 5% Cinco Porciento | 7 | 162.0464 | 1.48636 | 1.480581 | 0.05544668 | 1.475355 | 1.485807 | 0.05310064 | 0.05779272 | 0.1729891 | 0.74318 | 0.7402904 | 385.0941 | 277.2334 | 265.5032 | 288.9636 | 0.4901128 | 0.05391691 | 62.4031 | 6.864915 | 68.90036 | 225.0923
434 | 5% Cinco Porciento | 7 | 159.3372 | 1.485445 | 1.480638 | 0.05588537 | 1.475431 | 1.485845 | 0.05352025 | 0.05825048 | 0.1729891 | 0.7427223 | 0.740319 | 393.1049 | 279.4268 | 267.6013 | 291.2524 | 0.4919438 | 0.05391691 | 62.63624 | 6.864915 | 68.89579 | 224.1597
435 | 5% Cinco Porciento | 7 | 164.3369 | 1.486131 | 1.481172 | 0.05523687 | 1.475736 | 1.486608 | 0.05279546 | 0.05767828 | 0.1729891 | 0.7430656 | 0.740586 | 379.372 | 276.1843 | 263.9773 | 288.3914 | 0.489655 | 0.05422209 | 62.34481 | 6.903771 | 68.89808 | 225.7362
436 | 5% Cinco Porciento | 7 | 158.7268 | 1.487619 | 1.481458 | 0.05554205 | 1.476079 | 1.486837 | 0.05325322 | 0.05783087 | 0.07884987 | 0.7438095 | 0.7407291 | 394.2493 | 277.7102 | 266.2661 | 289.1543 | 0.4914861 | 0.0540695 | 62.57795 | 6.884343 | 68.8935 | 225.3354
437 | 5% Cinco Porciento | 7 | 164.7978 | 1.487619 | 1.481916 | 0.05538946 | 1.476385 | 1.487447 | 0.05279546 | 0.05798345 | 0.07736213 | 0.7438095 | 0.740958 | 379.372 | 276.9473 | 263.9773 | 289.9173 | 0.4910283 | 0.0540695 | 62.51967 | 6.884343 | 68.8935 | 225.7457
438 | 5% Cinco Porciento | 7 | 163.361 | 1.487848 | 1.481935 | 0.05460744 | 1.476842 | 1.487028 | 0.0523377 | 0.05687719 | 0.07705696 | 0.7439239 | 0.7409675 | 382.233 | 273.0372 | 261.6885 | 284.386 | 0.4904179 | 0.05345915 | 62.44195 | 6.80663 | 68.8935 | 228.6939
439 | 5% Cinco Porciento | 7 | 160.0573 | 1.487619 | 1.482145 | 0.0551415 | 1.476728 | 1.487562 | 0.05321508 | 0.05706793 | 0.07730491 | 0.7438095 | 0.7410724 | 390.2439 | 275.7075 | 266.0754 | 285.3396 | 0.4905705 | 0.0540695 | 62.46138 | 6.884343 | 68.89121 | 226.5494
440 | 5% Cinco Porciento | 7 | 163.3801 | 1.486818 | 1.482088 | 0.05502706 | 1.476919 | 1.487257 | 0.05271917 | 0.05733495 | 0.07717903 | 0.7434089 | 0.7410438 | 383.3774 | 275.1353 | 263.5958 | 286.6748 | 0.4919438 | 0.05361174 | 62.63624 | 6.826058 | 68.90036 | 227.6561
441 | 5% Cinco Porciento | 8 | 156.677 | 1.491052 | 1.483423 | 0.1223184 | 1.478101 | 1.488744 | 0.119095 | 0.1255418 | 0.07717903 | 0.7455261 | 0.7417114 | 811.9591 | 611.5919 | 595.4748 | 627.709 | 0.9991465 | 0.1085434 | 127.2153 | 13.82018 | 68.89579 | 208.0068
442 | 5% Cinco Porciento | 8 | 154.8074 | 1.546785 | 1.538812 | 0.1187898 | 1.532346 | 1.545278 | 0.1149369 | 0.1226426 | 0.07717903 | 0.7733925 | 0.7694061 | 798.7984 | 593.9489 | 574.6847 | 613.2132 | 0.9712229 | 0.1085434 | 123.6599 | 13.82018 | 68.89579 | 208.1996
443 | 5% Cinco Porciento | 8 | 156.7961 | 1.558229 | 1.550542 | 0.1204492 | 1.543905 | 1.55718 | 0.1167298 | 0.1241685 | 0.07717903 | 0.7791145 | 0.7752712 | 799.9428 | 602.2459 | 583.6492 | 620.8426 | 0.9851084 | 0.108696 | 125.4279 | 13.83961 | 68.90036 | 208.2669
444 | 5% Cinco Porciento | 8 | 157.4076 | 1.569215 | 1.560232 | 0.1201249 | 1.553442 | 1.567022 | 0.1163484 | 0.1239015 | 0.07717903 | 0.7846077 | 0.7801159 | 797.0818 | 600.6247 | 581.7419 | 619.5074 | 0.9854135 | 0.1085434 | 125.4668 | 13.82018 | 68.89579 | 208.8938
445 | 5% Cinco Porciento | 8 | 156.4111 | 1.574937 | 1.567613 | 0.1200296 | 1.560766 | 1.574461 | 0.1159669 | 0.1240922 | 0.07717903 | 0.7874687 | 0.7838066 | 804.5204 | 600.1478 | 579.8345 | 620.4611 | 0.9883127 | 0.1083908 | 125.8359 | 13.80075 | 68.89579 | 209.6748
446 | 5% Cinco Porciento | 8 | 156.3487 | 1.581346 | 1.57427 | 0.1194764 | 1.567365 | 1.581174 | 0.1153947 | 0.1235582 | 0.07717903 | 0.7906731 | 0.7871349 | 802.2316 | 597.3822 | 576.9735 | 617.7908 | 0.9851084 | 0.108696 | 125.4279 | 13.83961 | 68.8935 | 209.9626
447 | 5% Cinco Porciento | 8 | 155.3238 | 1.587869 | 1.579801 | 0.1196481 | 1.572858 | 1.586744 | 0.1155473 | 0.1237489 | 0.07717903 | 0.7939346 | 0.7899006 | 808.5259 | 598.2405 | 577.7365 | 618.7445 | 0.9863291 | 0.1088486 | 125.5833 | 13.85904 | 68.89808 | 209.9211
448 | 5% Cinco Porciento | 8 | 157.6095 | 1.592218 | 1.584837 | 0.1189424 | 1.577741 | 1.591932 | 0.1147081 | 0.1231767 | 0.07717903 | 0.796109 | 0.7924183 | 795.9373 | 594.7119 | 573.5403 | 615.8835 | 0.9852609 | 0.1088486 | 125.4473 | 13.85904 | 68.89808 | 210.938
449 | 5% Cinco Porciento | 8 | 157.4099 | 1.598627 | 1.589891 | 0.1192285 | 1.582891 | 1.596891 | 0.1149751 | 0.1234819 | 0.07717903 | 0.7993134 | 0.7949455 | 798.7984 | 596.1424 | 574.8754 | 617.4093 | 0.9875498 | 0.1090012 | 125.7387 | 13.87846 | 68.89579 | 210.9207
450 | 5% Cinco Porciento | 8 | 157.7017 | 1.601831 | 1.594087 | 0.1191331 | 1.586782 | 1.601392 | 0.1149751 | 0.1232911 | 0.07717903 | 0.8009155 | 0.7970436 | 798.7984 | 595.6655 | 574.8754 | 616.4557 | 0.9893808 | 0.1085434 | 125.9719 | 13.82018 | 68.8935 | 211.4809
451 | 5% Cinco Porciento | 8 | 158.1214 | 1.605379 | 1.597883 | 0.1187135 | 1.590673 | 1.605093 | 0.1147844 | 0.1226426 | 0.07717903 | 0.8026894 | 0.7989414 | 794.2207 | 593.5675 | 573.9218 | 613.2132 | 0.9863291 | 0.108696 | 125.5833 | 13.83961 | 68.90036 | 211.5738
452 | 5% Cinco Porciento | 8 | 155.813 | 1.608583 | 1.601621 | 0.1185609 | 1.594068 | 1.609174 | 0.114441 | 0.1226808 | 0.07717903 | 0.8042915 | 0.8008106 | 806.237 | 592.8045 | 572.2051 | 613.4039 | 0.9866342 | 0.1088486 | 125.6222 | 13.85904 | 68.89808 | 211.9116
453 | 5% Cinco Porciento | 8 | 157.7174 | 1.61133 | 1.604616 | 0.1184846 | 1.597272 | 1.611959 | 0.1146318 | 0.1223375 | 0.07717903 | 0.8056648 | 0.8023079 | 798.2262 | 592.4231 | 573.1588 | 611.6873 | 0.9887705 | 0.1085434 | 125.8942 | 13.82018 | 68.90265 | 212.5072
454 | 5% Cinco Porciento | 8 | 156.0155 | 1.616022 | 1.60824 | 0.1190187 | 1.600744 | 1.615736 | 0.115204 | 0.1228334 | 0.07717903 | 0.8080109 | 0.8041199 | 806.8092 | 595.0933 | 576.0198 | 614.1668 | 0.9886179 | 0.1085434 | 125.8747 | 13.82018 | 68.90036 | 211.521
455 | 5% Cinco Porciento | 8 | 157.9832 | 1.618539 | 1.61112 | 0.1180078 | 1.603643 | 1.618597 | 0.1142503 | 0.1217653 | 0.07717903 | 0.8092697 | 0.8055599 | 794.7929 | 590.0389 | 571.2515 | 608.8263 | 0.9861765 | 0.1091538 | 125.5639 | 13.89789 | 68.90036 | 212.8061
456 | 5% Cinco Porciento | 8 | 158.4476 | 1.623003 | 1.614153 | 0.1183511 | 1.606809 | 1.621496 | 0.1145555 | 0.1221467 | 0.1586153 | 0.8115013 | 0.8070763 | 793.0763 | 591.7555 | 572.7773 | 610.7336 | 0.9869394 | 0.1080857 | 125.661 | 13.76189 | 68.89808 | 212.353
457 | 5% Cinco Porciento | 8 | 156.1262 | 1.62346 | 1.616403 | 0.1187707 | 1.608907 | 1.623899 | 0.1148988 | 0.1226426 | 0.1599313 | 0.8117302 | 0.8082016 | 806.237 | 593.8536 | 574.494 | 613.2132 | 0.9886179 | 0.1085434 | 125.8747 | 13.82018 | 68.89808 | 211.9626
458 | 5% Cinco Porciento | 8 | 157.627 | 1.625635 | 1.619302 | 0.1188279 | 1.611845 | 1.62676 | 0.1149369 | 0.1227189 | 0.1597597 | 0.8128174 | 0.8096512 | 797.0818 | 594.1397 | 574.6847 | 613.5946 | 0.9867868 | 0.1088486 | 125.6416 | 13.85904 | 68.90036 | 211.4681
459 | 5% Cinco Porciento | 8 | 157.4165 | 1.629068 | 1.621839 | 0.1182176 | 1.614248 | 1.62943 | 0.1144029 | 0.1220323 | 0.1597025 | 0.814534 | 0.8109196 | 797.654 | 591.0879 | 572.0144 | 610.1614 | 0.9861765 | 0.1082383 | 125.5639 | 13.78132 | 68.90036 | 212.4285
460 | 5% Cinco Porciento | 8 | 158.4721 | 1.6317 | 1.623937 | 0.1181985 | 1.616422 | 1.631452 | 0.114441 | 0.121956 | 0.159485 | 0.8158501 | 0.8119686 | 793.0763 | 590.9925 | 572.2051 | 609.7799 | 0.987092 | 0.1079331 | 125.6805 | 13.74247 | 68.89808 | 212.66
461 | 5% Cinco Porciento | 9 | 152.7726 | 1.636964 | 1.62697 | 0.1838686 | 1.619512 | 1.634428 | 0.1790621 | 0.1886751 | 0.159485 | 0.8184822 | 0.813485 | 1202.775 | 919.3429 | 895.3103 | 943.3755 | 1.443178 | 0.162407 | 183.7511 | 20.6783 | 68.90036 | 199.8722
462 | 5% Cinco Porciento | 9 | 150.7672 | 1.767427 | 1.758787 | 0.1901628 | 1.749593 | 1.76798 | 0.1853182 | 0.1950075 | 0.159485 | 0.8837136 | 0.8793935 | 1244.546 | 950.8142 | 926.5908 | 975.0376 | 1.473695 | 0.1630174 | 187.6367 | 20.75602 | 68.8935 | 197.3432
463 | 5% Cinco Porciento | 9 | 150.0591 | 1.831629 | 1.823103 | 0.1910021 | 1.813642 | 1.832563 | 0.1861956 | 0.1958086 | 0.159485 | 0.9158143 | 0.9115514 | 1249.124 | 955.0104 | 930.9778 | 979.043 | 1.472169 | 0.1628648 | 187.4424 | 20.73659 | 68.90036 | 196.2727
464 | 5% Cinco Porciento | 9 | 150.1764 | 1.876375 | 1.868116 | 0.1906778 | 1.858312 | 1.87792 | 0.1856233 | 0.1957323 | 0.159485 | 0.9381875 | 0.9340581 | 1245.691 | 953.3891 | 928.1167 | 978.6615 | 1.46927 | 0.1630174 | 187.0733 | 20.75602 | 68.89579 | 196.2192
465 | 5% Cinco Porciento | 9 | 150.791 | 1.911165 | 1.902716 | 0.1900293 | 1.893026 | 1.912405 | 0.1856233 | 0.1944353 | 0.159485 | 0.9555826 | 0.9513578 | 1239.969 | 950.1466 | 928.1167 | 972.1765 | 1.468507 | 0.1627122 | 186.9762 | 20.71716 | 68.90036 | 196.7866
466 | 5% Cinco Porciento | 9 | 150.0541 | 1.939318 | 1.931669 | 0.1898004 | 1.921789 | 1.941549 | 0.18528 | 0.1943209 | 0.159485 | 0.9696588 | 0.9658346 | 1246.835 | 949.0022 | 926.4001 | 971.6043 | 1.469423 | 0.1628648 | 187.0927 | 20.73659 | 68.89808 | 197.1468
467 | 5% Cinco Porciento | 9 | 149.2478 | 1.963007 | 1.956427 | 0.1902773 | 1.946508 | 1.966345 | 0.1855852 | 0.1949694 | 0.159485 | 0.9815035 | 0.9782133 | 1253.701 | 951.3864 | 927.926 | 974.8468 | 1.469575 | 0.1625596 | 187.1122 | 20.69773 | 68.89808 | 196.6731
468 | 5% Cinco Porciento | 9 | 149.3655 | 1.984636 | 1.977922 | 0.1898386 | 1.968138 | 1.987707 | 0.1852419 | 0.1944353 | 0.159485 | 0.9923181 | 0.9889612 | 1251.413 | 949.193 | 926.2094 | 972.1765 | 1.468049 | 0.1631699 | 186.9179 | 20.77544 | 68.89121 | 196.9229
469 | 5% Cinco Porciento | 9 | 150.7584 | 2.00329 | 1.997358 | 0.1901247 | 1.987631 | 2.007086 | 0.1853182 | 0.1949312 | 0.159485 | 1.001645 | 0.9986792 | 1243.974 | 950.6235 | 926.5908 | 974.6561 | 1.472932 | 0.1633225 | 187.5396 | 20.79487 | 68.8935 | 197.2806
470 | 5% Cinco Porciento | 9 | 151.194 | 2.023775 | 2.015268 | 0.1892664 | 2.005445 | 2.025091 | 0.1849748 | 0.1935579 | 0.159485 | 1.011888 | 1.007634 | 1236.535 | 946.3319 | 924.8742 | 967.7896 | 1.468355 | 0.162407 | 186.9567 | 20.6783 | 68.88892 | 197.5594
471 | 5% Cinco Porciento | 9 | 150.8136 | 2.038195 | 2.0315 | 0.1892282 | 2.021582 | 2.041418 | 0.1850511 | 0.1934053 | 0.159485 | 1.019097 | 1.01575 | 1239.396 | 946.1412 | 925.2557 | 967.0267 | 1.468049 | 0.1628648 | 186.9179 | 20.73659 | 68.89579 | 197.5581
472 | 5% Cinco Porciento | 9 | 150.6823 | 2.052614 | 2.046263 | 0.1892664 | 2.036573 | 2.055952 | 0.1849367 | 0.1935961 | 0.159485 | 1.026307 | 1.023131 | 1245.118 | 946.3319 | 924.6835 | 967.9804 | 1.473543 | 0.1631699 | 187.6173 | 20.77544 | 68.8935 | 198.2574
473 | 5% Cinco Porciento | 9 | 149.4401 | 2.065432 | 2.060034 | 0.1891329 | 2.050459 | 2.069609 | 0.1853563 | 0.1929094 | 0.159485 | 1.032716 | 1.030017 | 1250.268 | 945.6644 | 926.7816 | 964.5471 | 1.467439 | 0.1625596 | 186.8402 | 20.69773 | 68.89579 | 197.5756
474 | 5% Cinco Porciento | 9 | 150.4794 | 2.077562 | 2.072565 | 0.1889421 | 2.063124 | 2.082007 | 0.1848986 | 0.1929857 | 0.159485 | 1.038781 | 1.036283 | 1245.118 | 944.7107 | 924.4928 | 964.9286 | 1.471559 | 0.1627122 | 187.3647 | 20.71716 | 68.88892 | 198.3303
475 | 5% Cinco Porciento | 9 | 149.9632 | 2.092211 | 2.085268 | 0.1889612 | 2.075903 | 2.094633 | 0.1849748 | 0.1929476 | 0.159485 | 1.046105 | 1.042634 | 1247.979 | 944.806 | 924.8742 | 964.7379 | 1.469881 | 0.1625596 | 187.151 | 20.69773 | 68.89121 | 198.0841
476 | 5% Cinco Porciento | 9 | 150.9494 | 2.102854 | 2.096808 | 0.1889994 | 2.087385 | 2.10623 | 0.1850893 | 0.1929094 | 0.2482226 | 1.051427 | 1.048404 | 1241.113 | 944.9968 | 925.4464 | 964.5471 | 1.471406 | 0.162407 | 187.3453 | 20.6783 | 68.89579 | 198.2497
477 | 5% Cinco Porciento | 9 | 151.6391 | 2.114069 | 2.107184 | 0.1882936 | 2.097799 | 2.116568 | 0.1841738 | 0.1924135 | 0.2474787 | 1.057035 | 1.053592 | 1233.674 | 941.4682 | 920.8688 | 962.0676 | 1.46927 | 0.1622544 | 187.0733 | 20.65887 | 68.8935 | 198.7038
478 | 5% Cinco Porciento | 9 | 150.3434 | 2.122995 | 2.117121 | 0.1886179 | 2.107718 | 2.126524 | 0.1848223 | 0.1924135 | 0.2478793 | 1.061498 | 1.05856 | 1243.402 | 943.0894 | 924.1113 | 962.0676 | 1.468202 | 0.1628648 | 186.9373 | 20.73659 | 68.89579 | 198.218
479 | 5% Cinco Porciento | 9 | 150.3101 | 2.132265 | 2.126906 | 0.1887895 | 2.117598 | 2.136213 | 0.1852037 | 0.1923754 | 0.2482226 | 1.066133 | 1.063453 | 1246.263 | 943.9477 | 926.0186 | 961.8768 | 1.471254 | 0.1631699 | 187.3259 | 20.77544 | 68.89579 | 198.4494
480 | 5% Cinco Porciento | 9 | 149.0403 | 2.14142 | 2.136347 | 0.1887323 | 2.12702 | 2.145674 | 0.1849748 | 0.1924898 | 0.248749 | 1.07071 | 1.068173 | 1254.274 | 943.6616 | 924.8742 | 962.449 | 1.468202 | 0.1622544 | 186.9373 | 20.65887 | 68.89808 | 198.0978
481 | 5% Cinco Porciento | 10 | 171.2888 | 2.11796 | 2.12496 | 0.04781728 | 2.116186 | 2.133734 | 0.04558568 | 0.05004888 | 0.248749 | 1.05898 | 1.06248 | 357.056 | 239.0864 | 227.9284 | 250.2444 | 0.4803471 | 0.05452939 | 61.1597 | 6.942898 | 98.29798 | 255.8059
482 | 5% Cinco Porciento | 10 | 173.6395 | 2.133639 | 2.143995 | 0.04840855 | 2.135069 | 2.152922 | 0.04608159 | 0.05073552 | 0.248749 | 1.066819 | 1.071998 | 361.0614 | 242.0428 | 230.4079 | 253.6776 | 0.4924016 | 0.05376645 | 62.69452 | 6.845757 | 103.3082 | 259.0225
483 | 5% Cinco Porciento | 10 | 182.4267 | 2.134325 | 2.146284 | 0.04735951 | 2.137358 | 2.155211 | 0.04501347 | 0.04970555 | 0.248749 | 1.067163 | 1.073142 | 342.1787 | 236.7976 | 225.0674 | 248.5278 | 0.4902654 | 0.05376645 | 62.42253 | 6.845757 | 103.441 | 263.6114
484 | 5% Cinco Porciento | 10 | 175.9982 | 2.1365 | 2.146704 | 0.04737859 | 2.137816 | 2.155592 | 0.04539494 | 0.04936223 | 0.248749 | 1.06825 | 1.073352 | 355.3394 | 236.8929 | 226.9747 | 246.8111 | 0.4911809 | 0.05422421 | 62.53909 | 6.904041 | 103.4204 | 263.9973
485 | 5% Cinco Porciento | 10 | 187.4115 | 2.135241 | 2.146799 | 0.0462151 | 2.138083 | 2.155516 | 0.04409794 | 0.04833226 | 0.248749 | 1.06762 | 1.0734 | 333.5956 | 231.0755 | 220.4897 | 241.6613 | 0.4910283 | 0.05422421 | 62.51967 | 6.904041 | 103.4089 | 270.5595
486 | 5% Cinco Porciento | 10 | 184.9578 | 2.136843 | 2.146876 | 0.04638676 | 2.138083 | 2.155668 | 0.04444127 | 0.04833226 | 0.248749 | 1.068421 | 1.073438 | 337.601 | 231.9338 | 222.2063 | 241.6613 | 0.4904179 | 0.0543768 | 62.44195 | 6.923469 | 103.4089 | 269.2232
487 | 5% Cinco Porciento | 10 | 181.4986 | 2.136728 | 2.147085 | 0.04608159 | 2.138426 | 2.155745 | 0.04390721 | 0.04825597 | 0.248749 | 1.068364 | 1.073543 | 342.7509 | 230.4079 | 219.536 | 241.2798 | 0.4885869 | 0.05361386 | 62.20882 | 6.826329 | 103.4043 | 269.9942
488 | 5% Cinco Porciento | 10 | 181.4771 | 2.136614 | 2.147257 | 0.04642491 | 2.138579 | 2.155935 | 0.04455571 | 0.04829411 | 0.248749 | 1.068307 | 1.073628 | 345.0397 | 232.1245 | 222.7785 | 241.4706 | 0.4917912 | 0.05422421 | 62.61681 | 6.904041 | 103.3998 | 269.7552
489 | 5% Cinco Porciento | 10 | 178.9644 | 2.136271 | 2.147123 | 0.04613881 | 2.138464 | 2.155783 | 0.04428868 | 0.04798894 | 0.248749 | 1.068135 | 1.073562 | 348.4729 | 230.694 | 221.4434 | 239.9447 | 0.4898076 | 0.05407162 | 62.36424 | 6.884613 | 103.3975 | 270.3331
490 | 5% Cinco Porciento | 10 | 183.7123 | 2.136271 | 2.147314 | 0.04587178 | 2.138769 | 2.155859 | 0.04379277 | 0.04795079 | 0.248749 | 1.068135 | 1.073657 | 339.8899 | 229.3589 | 218.9638 | 239.754 | 0.4904179 | 0.05498715 | 62.44195 | 7.001182 | 103.402 | 272.2456
491 | 5% Cinco Porciento | 10 | 182.6617 | 2.137415 | 2.147162 | 0.04566197 | 2.138731 | 2.155592 | 0.04352574 | 0.0477982 | 0.248749 | 1.068708 | 1.073581 | 340.4621 | 228.3098 | 217.6287 | 238.991 | 0.4884343 | 0.05452939 | 62.18939 | 6.942898 | 103.3998 | 272.3903
492 | 5% Cinco Porciento | 10 | 189.0328 | 2.137644 | 2.147581 | 0.04562382 | 2.139303 | 2.155859 | 0.04344944 | 0.0477982 | 0.248749 | 1.068822 | 1.073791 | 330.7346 | 228.1191 | 217.2472 | 238.991 | 0.4910283 | 0.05422421 | 62.51967 | 6.904041 | 103.4043 | 274.0659
493 | 5% Cinco Porciento | 10 | 189.6749 | 2.138102 | 2.147391 | 0.04516606 | 2.138846 | 2.155935 | 0.04318241 | 0.0471497 | 0.248749 | 1.069051 | 1.073695 | 327.8735 | 225.8303 | 215.9121 | 235.7485 | 0.4884343 | 0.0543768 | 62.18939 | 6.923469 | 103.3975 | 275.3811
494 | 5% Cinco Porciento | 10 | 183.941 | 2.138102 | 2.147467 | 0.04583363 | 2.139036 | 2.155897 | 0.0439835 | 0.04768376 | 0.248749 | 1.069051 | 1.073733 | 339.8899 | 229.1682 | 219.9175 | 238.4188 | 0.4910283 | 0.05452939 | 62.51967 | 6.942898 | 103.3998 | 272.8113
495 | 5% Cinco Porciento | 10 | 184.5225 | 2.137072 | 2.147543 | 0.04508976 | 2.138884 | 2.156202 | 0.04318241 | 0.04699712 | 0.248749 | 1.068536 | 1.073772 | 337.0288 | 225.4488 | 215.9121 | 234.9856 | 0.4884343 | 0.05422421 | 62.18939 | 6.904041 | 103.3998 | 275.847
496 | 5% Cinco Porciento | 10 | 179.5379 | 2.137186 | 2.147486 | 0.04558568 | 2.139074 | 2.155897 | 0.04364018 | 0.04753117 | 0.06958014 | 1.068593 | 1.073743 | 347.9007 | 227.9284 | 218.2009 | 237.6559 | 0.4905705 | 0.05422421 | 62.46138 | 6.904041 | 103.3975 | 274.0395
497 | 5% Cinco Porciento | 10 | 186.4215 | 2.1365 | 2.147448 | 0.04487996 | 2.139113 | 2.155783 | 0.04295353 | 0.04680638 | 0.06814963 | 1.06825 | 1.073724 | 333.5956 | 224.3998 | 214.7677 | 234.0319 | 0.4884343 | 0.05422421 | 62.18939 | 6.904041 | 103.402 | 277.1366
498 | 5% Cinco Porciento | 10 | 182.868 | 2.137644 | 2.147123 | 0.04545216 | 2.138807 | 2.15544 | 0.0434113 | 0.04749303 | 0.06816871 | 1.068822 | 1.073562 | 341.0343 | 227.2608 | 217.0565 | 237.4651 | 0.4898076 | 0.05468198 | 62.36424 | 6.962326 | 103.4066 | 274.4171
499 | 5% Cinco Porciento | 10 | 188.8639 | 2.137644 | 2.1472 | 0.04537587 | 2.138807 | 2.155592 | 0.0434113 | 0.04734044 | 0.06760604 | 1.068822 | 1.0736 | 329.5902 | 226.8793 | 217.0565 | 236.7022 | 0.4888921 | 0.0543768 | 62.24767 | 6.923469 | 103.3975 | 274.3647
500 | 5% Cinco Porciento | 10 | 186.5092 | 2.138788 | 2.147486 | 0.04503254 | 2.139036 | 2.155935 | 0.04318241 | 0.04688267 | 0.06745154 | 1.069394 | 1.073743 | 334.1678 | 225.1627 | 215.9121 | 234.4134 | 0.4895024 | 0.05452939 | 62.32539 | 6.942898 | 103.3952 | 276.8015
501 | 5% Cinco Porciento | 11 | 180.771 | 2.139589 | 2.147543 | 0.07087714 | 2.139265 | 2.155821 | 0.06801612 | 0.07373817 | 0.06745154 | 1.069795 | 1.073772 | 518.9901 | 354.3857 | 340.0806 | 368.6908 | 0.7368476 | 0.08077453 | 93.81836 | 10.28453 | 103.3998 | 264.7352
502 | 5% Cinco Porciento | 11 | 184.894 | 2.1476 | 2.15645 | 0.07038123 | 2.147696 | 2.165205 | 0.06763465 | 0.07312782 | 0.06745154 | 1.0738 | 1.078225 | 504.6849 | 351.9062 | 338.1732 | 365.6391 | 0.7328803 | 0.08062194 | 93.31322 | 10.2651 | 103.3998 | 265.1651
503 | 5% Cinco Porciento | 11 | 183.4302 | 2.149431 | 2.157557 | 0.07068641 | 2.148688 | 2.166426 | 0.06805426 | 0.07331855 | 0.06745154 | 1.074716 | 1.078778 | 510.407 | 353.432 | 340.2713 | 366.5928 | 0.7353217 | 0.08092712 | 93.62407 | 10.30396 | 103.3998 | 264.8998
504 | 5% Cinco Porciento | 11 | 181.647 | 2.149431 | 2.158339 | 0.07099158 | 2.149603 | 2.167074 | 0.06839759 | 0.07358558 | 0.06745154 | 1.074716 | 1.079169 | 516.7012 | 354.9579 | 341.9879 | 367.9279 | 0.7371528 | 0.08062194 | 93.85721 | 10.2651 | 103.3975 | 264.4179
505 | 5% Cinco Porciento | 11 | 183.0513 | 2.150461 | 2.159006 | 0.07049567 | 2.150442 | 2.16757 | 0.06797797 | 0.07301338 | 0.06745154 | 1.075231 | 1.079503 | 513.268 | 352.4784 | 339.8899 | 365.0669 | 0.7379157 | 0.08062194 | 93.95435 | 10.2651 | 103.3975 | 266.5535
506 | 5% Cinco Porciento | 11 | 181.3581 | 2.150232 | 2.159178 | 0.07062919 | 2.150404 | 2.167952 | 0.06801612 | 0.07324226 | 0.06745154 | 1.075116 | 1.079589 | 517.8456 | 353.1459 | 340.0806 | 366.2113 | 0.7376106 | 0.08092712 | 93.9155 | 10.30396 | 103.402 | 265.9396
507 | 5% Cinco Porciento | 11 | 183.65 | 2.150347 | 2.159769 | 0.0707627 | 2.1509 | 2.168638 | 0.06809241 | 0.07343299 | 0.06745154 | 1.075173 | 1.079885 | 512.1236 | 353.8135 | 340.4621 | 367.165 | 0.7386787 | 0.08077453 | 94.05149 | 10.28453 | 103.3998 | 265.8222
508 | 5% Cinco Porciento | 11 | 179.7318 | 2.151262 | 2.159617 | 0.07064826 | 2.150862 | 2.168371 | 0.06801612 | 0.0732804 | 0.06745154 | 1.075631 | 1.079808 | 522.4233 | 353.2413 | 340.0806 | 366.402 | 0.737458 | 0.08046935 | 93.89607 | 10.24568 | 103.3975 | 265.8128
509 | 5% Cinco Porciento | 11 | 186.2414 | 2.151148 | 2.160456 | 0.07066733 | 2.151587 | 2.169325 | 0.06786353 | 0.07347114 | 0.06745154 | 1.075574 | 1.080228 | 504.6849 | 353.3367 | 339.3176 | 367.3557 | 0.7382209 | 0.08077453 | 93.99321 | 10.28453 | 103.3998 | 266.016
510 | 5% Cinco Porciento | 11 | 184.322 | 2.153666 | 2.16099 | 0.07080085 | 2.152311 | 2.169668 | 0.06809241 | 0.07350929 | 0.06745154 | 1.076833 | 1.080495 | 509.8348 | 354.0042 | 340.4621 | 367.5464 | 0.7380683 | 0.08092712 | 93.97378 | 10.30396 | 103.3998 | 265.4595
511 | 5% Cinco Porciento | 11 | 184.6436 | 2.152407 | 2.161009 | 0.07041938 | 2.152121 | 2.169897 | 0.06774909 | 0.07308967 | 0.06745154 | 1.076203 | 1.080504 | 509.2626 | 352.0969 | 338.7454 | 365.4483 | 0.7385261 | 0.08107971 | 94.03207 | 10.32339 | 103.3998 | 267.063
512 | 5% Cinco Porciento | 11 | 183.5362 | 2.152636 | 2.161429 | 0.07053382 | 2.152693 | 2.170164 | 0.06797797 | 0.07308967 | 0.06745154 | 1.076318 | 1.080714 | 512.1236 | 352.6691 | 339.8899 | 365.4483 | 0.7382209 | 0.08062194 | 93.99321 | 10.2651 | 103.3952 | 266.5195
513 | 5% Cinco Porciento | 11 | 180.3756 | 2.152521 | 2.16139 | 0.07051475 | 2.152769 | 2.170012 | 0.06786353 | 0.07316596 | 0.06745154 | 1.076261 | 1.080695 | 521.8511 | 352.5737 | 339.3176 | 365.8298 | 0.739289 | 0.08092712 | 94.12921 | 10.30396 | 103.402 | 266.9774
514 | 5% Cinco Porciento | 11 | 181.6714 | 2.151262 | 2.161085 | 0.07032401 | 2.152426 | 2.169745 | 0.06763465 | 0.07301338 | 0.06745154 | 1.075631 | 1.080543 | 517.2734 | 351.6201 | 338.1732 | 365.0669 | 0.7380683 | 0.08123229 | 93.97378 | 10.34282 | 103.402 | 267.2594
515 | 5% Cinco Porciento | 11 | 179.5509 | 2.153322 | 2.161753 | 0.07061011 | 2.153113 | 2.170393 | 0.06809241 | 0.07312782 | 0.06745154 | 1.076661 | 1.080876 | 524.1399 | 353.0506 | 340.4621 | 365.6391 | 0.7391364 | 0.08046935 | 94.10978 | 10.24568 | 103.3998 | 266.5618
516 | 5% Cinco Porciento | 11 | 186.6069 | 2.152292 | 2.161734 | 0.07026679 | 2.152922 | 2.170546 | 0.06793982 | 0.07259376 | 0.1008225 | 1.076146 | 1.080867 | 504.1127 | 351.334 | 339.6991 | 362.9688 | 0.7388313 | 0.08031677 | 94.07092 | 10.22625 | 103.3975 | 267.7536
517 | 5% Cinco Porciento | 11 | 185.3446 | 2.154352 | 2.1616 | 0.07051475 | 2.152922 | 2.170279 | 0.06790168 | 0.07312782 | 0.1011659 | 1.077176 | 1.0808 | 507.546 | 352.5737 | 339.5084 | 365.6391 | 0.7388313 | 0.08077453 | 94.07092 | 10.28453 | 103.4066 | 266.8121
518 | 5% Cinco Porciento | 11 | 184.0233 | 2.153437 | 2.161829 | 0.06994254 | 2.153074 | 2.170584 | 0.06740576 | 0.07247932 | 0.1015092 | 1.076718 | 1.080915 | 510.9792 | 349.7127 | 337.0288 | 362.3966 | 0.7385261 | 0.08062194 | 94.03207 | 10.2651 | 103.3998 | 268.8838
519 | 5% Cinco Porciento | 11 | 184.2839 | 2.152407 | 2.161677 | 0.07045753 | 2.152922 | 2.170431 | 0.06809241 | 0.07282264 | 0.1016236 | 1.076203 | 1.080838 | 509.8348 | 352.2876 | 340.4621 | 364.1132 | 0.7379157 | 0.08031677 | 93.95435 | 10.22625 | 103.402 | 266.6978
520 | 5% Cinco Porciento | 11 | 182.7951 | 2.152636 | 2.161696 | 0.06990439 | 2.152846 | 2.170546 | 0.06744391 | 0.07236488 | 0.1018754 | 1.076318 | 1.080848 | 514.4124 | 349.522 | 337.2196 | 361.8244 | 0.7385261 | 0.08031677 | 94.03207 | 10.22625 | 103.402 | 269.0305
521 | 5% Cinco Porciento | 12 | 183.682 | 2.159846 | 2.164385 | 0.1458742 | 2.155516 | 2.173254 | 0.142708 | 0.1490404 | 0.1018754 | 1.079923 | 1.082192 | 1019.097 | 729.3708 | 713.5398 | 745.2018 | 1.470186 | 0.1625617 | 187.1899 | 20.698 | 103.402 | 256.6457
522 | 5% Cinco Porciento | 12 | 182.2141 | 2.205736 | 2.209189 | 0.1474573 | 2.200033 | 2.218344 | 0.1443101 | 0.1506044 | 0.1018754 | 1.102868 | 1.104594 | 1036.264 | 737.2863 | 721.5507 | 753.022 | 1.483003 | 0.1634772 | 188.8218 | 20.81457 | 103.3975 | 256.1038
523 | 5% Cinco Porciento | 12 | 183.6241 | 2.216608 | 2.220843 | 0.1458742 | 2.211325 | 2.23036 | 0.142975 | 0.1487733 | 0.1018754 | 1.108304 | 1.110421 | 1021.958 | 729.3708 | 714.8749 | 743.8667 | 1.473848 | 0.1628669 | 187.6561 | 20.73686 | 103.4066 | 257.285
524 | 5% Cinco Porciento | 12 | 183.3959 | 2.22439 | 2.228987 | 0.1452638 | 2.21945 | 2.238524 | 0.1422883 | 0.1482393 | 0.1018754 | 1.112195 | 1.114493 | 1021.958 | 726.3191 | 711.4417 | 741.1964 | 1.472017 | 0.1622565 | 187.423 | 20.65915 | 103.3998 | 258.045
525 | 5% Cinco Porciento | 12 | 182.2893 | 2.229998 | 2.235892 | 0.1451112 | 2.226355 | 2.245428 | 0.1422502 | 0.1479722 | 0.1018754 | 1.114999 | 1.117946 | 1025.392 | 725.5561 | 711.251 | 739.8612 | 1.468049 | 0.1627143 | 186.9179 | 20.71743 | 103.4066 | 257.6201
526 | 5% Cinco Porciento | 12 | 182.7674 | 2.236178 | 2.241843 | 0.1451494 | 2.232077 | 2.251608 | 0.1417924 | 0.1485063 | 0.1018754 | 1.118089 | 1.120921 | 1026.536 | 725.7468 | 708.9622 | 742.5315 | 1.473543 | 0.1630195 | 187.6173 | 20.75629 | 103.3975 | 258.5162
527 | 5% Cinco Porciento | 12 | 181.5775 | 2.242472 | 2.246992 | 0.1449205 | 2.237303 | 2.256682 | 0.1417543 | 0.1480867 | 0.1018754 | 1.121236 | 1.123496 | 1034.547 | 724.6024 | 708.7714 | 740.4334 | 1.475374 | 0.1627143 | 187.8504 | 20.71743 | 103.4043 | 259.2462
528 | 5% Cinco Porciento | 12 | 184.53 | 2.246592 | 2.252009 | 0.1443483 | 2.242148 | 2.26187 | 0.1410676 | 0.1476289 | 0.1018754 | 1.123296 | 1.126004 | 1014.52 | 721.7414 | 705.3382 | 738.1446 | 1.470338 | 0.1625617 | 187.2093 | 20.698 | 103.4043 | 259.3856
529 | 5% Cinco Porciento | 12 | 183.4185 | 2.251971 | 2.256281 | 0.1447298 | 2.246763 | 2.265799 | 0.1417161 | 0.1477434 | 0.1018754 | 1.125985 | 1.128141 | 1025.964 | 723.6488 | 708.5807 | 738.7168 | 1.477968 | 0.1627143 | 188.1807 | 20.71743 | 103.4043 | 260.0442
530 | 5% Cinco Porciento | 12 | 184.9869 | 2.255518 | 2.26063 | 0.1449014 | 2.250731 | 2.270529 | 0.1419832 | 0.1478197 | 0.1018754 | 1.127759 | 1.130315 | 1018.525 | 724.5071 | 709.9158 | 739.0983 | 1.479799 | 0.1633247 | 188.4138 | 20.79514 | 103.402 | 260.058
531 | 5% Cinco Porciento | 12 | 183.8076 | 2.259981 | 2.264807 | 0.1442529 | 2.254965 | 2.274649 | 0.1411439 | 0.1473619 | 0.1018754 | 1.129991 | 1.132403 | 1019.67 | 721.2646 | 705.7197 | 736.8095 | 1.472017 | 0.1625617 | 187.423 | 20.698 | 103.402 | 259.8533
532 | 5% Cinco Porciento | 12 | 183.3503 | 2.262156 | 2.267992 | 0.1436235 | 2.258169 | 2.277815 | 0.140381 | 0.146866 | 0.1018754 | 1.131078 | 1.133996 | 1022.531 | 718.1174 | 701.905 | 734.3299 | 1.472475 | 0.1624091 | 187.4813 | 20.67857 | 103.402 | 261.0733
533 | 5% Cinco Porciento | 12 | 183.5973 | 2.265475 | 2.271635 | 0.1441575 | 2.261832 | 2.281439 | 0.1409151 | 0.1474 | 0.1018754 | 1.132737 | 1.135818 | 1022.531 | 720.7877 | 704.5753 | 737.0002 | 1.474458 | 0.1624091 | 187.7339 | 20.67857 | 103.402 | 260.4565
534 | 5% Cinco Porciento | 12 | 182.8474 | 2.270052 | 2.274859 | 0.144024 | 2.265303 | 2.284415 | 0.1407243 | 0.1473237 | 0.1018754 | 1.135026 | 1.137429 | 1027.68 | 720.1202 | 703.6216 | 736.6187 | 1.475831 | 0.1627143 | 187.9087 | 20.71743 | 103.3998 | 260.9408
535 | 5% Cinco Porciento | 12 | 185.2124 | 2.272799 | 2.278273 | 0.1442911 | 2.268584 | 2.287962 | 0.1412584 | 0.1473237 | 0.1018754 | 1.136399 | 1.139136 | 1016.236 | 721.4553 | 706.2919 | 736.6187 | 1.478273 | 0.1630195 | 188.2196 | 20.75629 | 103.3975 | 260.8887
536 | 5% Cinco Porciento | 12 | 185.433 | 2.276919 | 2.281134 | 0.1433946 | 2.271521 | 2.290747 | 0.140381 | 0.1464082 | 0.201874 | 1.138459 | 1.140567 | 1009.37 | 716.973 | 701.905 | 732.0411 | 1.470033 | 0.1627143 | 187.1704 | 20.71743 | 103.4066 | 261.0565
537 | 5% Cinco Porciento | 12 | 183.6396 | 2.277605 | 2.283633 | 0.1438142 | 2.273924 | 2.293341 | 0.140648 | 0.1469804 | 0.2030184 | 1.138803 | 1.141816 | 1020.814 | 719.0711 | 703.2401 | 734.9021 | 1.472322 | 0.1633247 | 187.4619 | 20.79514 | 103.4066 | 260.7
538 | 5% Cinco Porciento | 12 | 185.3726 | 2.279322 | 2.286551 | 0.1437189 | 2.276747 | 2.296355 | 0.1402666 | 0.1471712 | 0.2029802 | 1.139661 | 1.143275 | 1014.52 | 718.5943 | 701.3328 | 735.8558 | 1.477052 | 0.1627143 | 188.0641 | 20.71743 | 103.4089 | 261.7111
539 | 5% Cinco Porciento | 12 | 182.5945 | 2.284243 | 2.289297 | 0.143509 | 2.279722 | 2.298872 | 0.1402284 | 0.1467897 | 0.2036478 | 1.142121 | 1.144649 | 1028.253 | 717.5452 | 701.142 | 733.9485 | 1.474611 | 0.1628669 | 187.7533 | 20.73686 | 103.3975 | 261.6605
540 | 5% Cinco Porciento | 12 | 184.6855 | 2.286417 | 2.292139 | 0.1436044 | 2.282431 | 2.301848 | 0.1403047 | 0.1469041 | 0.2035448 | 1.143209 | 1.14607 | 1015.664 | 718.0221 | 701.5235 | 734.5207 | 1.473237 | 0.1628669 | 187.5784 | 20.73686 | 103.4043 | 261.2433
541 | 5% Cinco Porciento | 13 | 193.0805 | 2.268679 | 2.286742 | 0.06305701 | 2.277205 | 2.296278 | 0.06027227 | 0.06584174 | 0.2035448 | 1.134339 | 1.143371 | 485.8022 | 315.285 | 301.3614 | 329.2087 | 0.736695 | 0.08062407 | 93.79893 | 10.26538 | 131.653 | 297.5052
542 | 5% Cinco Porciento | 13 | 196.3815 | 2.286875 | 2.30984 | 0.06275183 | 2.299788 | 2.319891 | 0.06015783 | 0.06534583 | 0.2035448 | 1.143438 | 1.15492 | 476.6469 | 313.7591 | 300.7892 | 326.7291 | 0.7351692 | 0.08138701 | 93.60465 | 10.36252 | 137.8946 | 298.3328
543 | 5% Cinco Porciento | 13 | 198.3121 | 2.288477 | 2.312395 | 0.06298071 | 2.302077 | 2.322714 | 0.06050116 | 0.06546027 | 0.2035448 | 1.144239 | 1.156198 | 474.3581 | 314.9036 | 302.5058 | 327.3013 | 0.7388313 | 0.08062407 | 94.07092 | 10.26538 | 137.906 | 298.7293
544 | 5% Cinco Porciento | 13 | 198.1892 | 2.289049 | 2.312624 | 0.06177908 | 2.302306 | 2.322943 | 0.05943304 | 0.06412512 | 0.2035448 | 1.144525 | 1.156312 | 474.3581 | 308.8954 | 297.1652 | 320.6256 | 0.7383735 | 0.08062407 | 94.01264 | 10.26538 | 137.9106 | 304.351
545 | 5% Cinco Porciento | 13 | 198.5802 | 2.289278 | 2.31291 | 0.06174093 | 2.302611 | 2.32321 | 0.05958563 | 0.06389624 | 0.2035448 | 1.144639 | 1.156455 | 472.6414 | 308.7047 | 297.9281 | 319.4812 | 0.7371528 | 0.08077665 | 93.85721 | 10.2848 | 137.9152 | 304.0356
546 | 5% Cinco Porciento | 13 | 199.6291 | 2.292025 | 2.313292 | 0.06124502 | 2.303107 | 2.323477 | 0.05882269 | 0.06366736 | 0.2035448 | 1.146012 | 1.156646 | 470.3526 | 306.2251 | 294.1134 | 318.3368 | 0.737458 | 0.08047148 | 93.89607 | 10.24595 | 137.9083 | 306.6243
547 | 5% Cinco Porciento | 13 | 204.0566 | 2.290423 | 2.313406 | 0.06107336 | 2.303183 | 2.32363 | 0.05882269 | 0.06332403 | 0.2035448 | 1.145211 | 1.156703 | 459.4807 | 305.3668 | 294.1134 | 316.6202 | 0.7363899 | 0.08047148 | 93.76007 | 10.24595 | 137.9129 | 307.0408
548 | 5% Cinco Porciento | 13 | 203.2567 | 2.292483 | 2.313673 | 0.06124502 | 2.303603 | 2.323744 | 0.05897528 | 0.06351477 | 0.2035448 | 1.146241 | 1.156837 | 462.914 | 306.2251 | 294.8764 | 317.5739 | 0.7389839 | 0.08047148 | 94.09035 | 10.24595 | 137.906 | 307.2588
549 | 5% Cinco Porciento | 13 | 202.6704 | 2.290766 | 2.313711 | 0.06065374 | 2.303641 | 2.323782 | 0.05825048 | 0.06305701 | 0.2035448 | 1.145383 | 1.156856 | 463.4862 | 303.2687 | 291.2524 | 315.285 | 0.7377632 | 0.08062407 | 93.93492 | 10.26538 | 137.9083 | 309.7416
550 | 5% Cinco Porciento | 13 | 200.0332 | 2.290537 | 2.313921 | 0.06093985 | 2.303984 | 2.323859 | 0.05859381 | 0.06328589 | 0.2035448 | 1.145269 | 1.156961 | 469.2082 | 304.6992 | 292.969 | 316.4294 | 0.7371528 | 0.08077665 | 93.85721 | 10.2848 | 137.9106 | 308.0323
551 | 5% Cinco Porciento | 13 | 199.2215 | 2.290423 | 2.313769 | 0.06059652 | 2.303793 | 2.323744 | 0.05840307 | 0.06278998 | 0.2035448 | 1.145211 | 1.156884 | 470.9248 | 302.9826 | 292.0154 | 313.9499 | 0.7368476 | 0.08062407 | 93.81836 | 10.26538 | 137.9037 | 309.6493
552 | 5% Cinco Porciento | 13 | 204.0562 | 2.291453 | 2.314169 | 0.0602532 | 2.304137 | 2.324202 | 0.0580216 | 0.0624848 | 0.2035448 | 1.145726 | 1.157085 | 460.0529 | 301.266 | 290.108 | 312.424 | 0.7373054 | 0.08077665 | 93.87664 | 10.2848 | 137.9037 | 311.6071
553 | 5% Cinco Porciento | 13 | 202.5866 | 2.292712 | 2.314169 | 0.06013876 | 2.304175 | 2.324164 | 0.05783087 | 0.06244665 | 0.2035448 | 1.146356 | 1.157085 | 463.4862 | 300.6938 | 289.1543 | 312.2333 | 0.737458 | 0.08123442 | 93.89607 | 10.34309 | 137.9037 | 312.2647
554 | 5% Cinco Porciento | 13 | 205.5031 | 2.292025 | 2.314112 | 0.06065374 | 2.304098 | 2.324126 | 0.05851751 | 0.06278998 | 0.2035448 | 1.146012 | 1.157056 | 457.1919 | 303.2687 | 292.5876 | 313.9499 | 0.7379157 | 0.08062407 | 93.95435 | 10.26538 | 137.9083 | 309.8056
555 | 5% Cinco Porciento | 13 | 206.0643 | 2.293055 | 2.314246 | 0.06011969 | 2.304365 | 2.324126 | 0.05783087 | 0.06240851 | 0.2035448 | 1.146527 | 1.157123 | 455.4753 | 300.5984 | 289.1543 | 312.0425 | 0.7371528 | 0.08077665 | 93.85721 | 10.2848 | 137.8969 | 312.2345
556 | 5% Cinco Porciento | 13 | 202.3803 | 2.29191 | 2.314474 | 0.06034857 | 2.304365 | 2.324583 | 0.05813604 | 0.06256109 | 0.09292611 | 1.145955 | 1.157237 | 464.6306 | 301.7428 | 290.6802 | 312.8055 | 0.7385261 | 0.08108183 | 94.03207 | 10.32366 | 137.8991 | 311.6298
557 | 5% Cinco Porciento | 13 | 203.2555 | 2.291796 | 2.314513 | 0.05987173 | 2.304594 | 2.324431 | 0.05783087 | 0.0619126 | 0.09264001 | 1.145898 | 1.157256 | 461.7695 | 299.3587 | 289.1543 | 309.563 | 0.7371528 | 0.08062407 | 93.85721 | 10.26538 | 137.9014 | 313.5276
558 | 5% Cinco Porciento | 13 | 199.227 | 2.292025 | 2.314379 | 0.06015783 | 2.304365 | 2.324393 | 0.05817419 | 0.06214148 | 0.09319314 | 1.146012 | 1.15719 | 471.497 | 300.7892 | 290.8709 | 310.7074 | 0.7377632 | 0.08047148 | 93.93492 | 10.24595 | 137.8991 | 312.2949
559 | 5% Cinco Porciento | 13 | 205.7206 | 2.290995 | 2.314131 | 0.05971914 | 2.304022 | 2.32424 | 0.05760198 | 0.0618363 | 0.09269723 | 1.145497 | 1.157066 | 456.0475 | 298.5957 | 288.0099 | 309.1815 | 0.7368476 | 0.08108183 | 93.81836 | 10.32366 | 137.9014 | 314.1986
560 | 5% Cinco Porciento | 13 | 202.7542 | 2.293055 | 2.314417 | 0.05985266 | 2.304365 | 2.324469 | 0.05752569 | 0.06217962 | 0.09269723 | 1.146527 | 1.157209 | 463.4862 | 299.2633 | 287.6284 | 310.8981 | 0.7380683 | 0.08108183 | 93.97378 | 10.32366 | 137.9037 | 314.0171
561 | 5% Cinco Porciento | 14 | 210.8188 | 2.294428 | 2.314246 | 0.08010872 | 2.304365 | 2.324126 | 0.07740028 | 0.08281716 | 0.09269723 | 1.147214 | 1.157123 | 601.9598 | 400.5436 | 387.0014 | 414.0858 | 0.9967051 | 0.1085477 | 126.9044 | 13.82072 | 137.9014 | 316.8305
562 | 5% Cinco Porciento | 14 | 206.6876 | 2.30221 | 2.322275 | 0.07900246 | 2.312338 | 2.332213 | 0.07640846 | 0.08159645 | 0.09269723 | 1.151105 | 1.161138 | 601.9598 | 395.0123 | 382.0423 | 407.9823 | 0.9771738 | 0.1085477 | 124.4176 | 13.82072 | 137.8946 | 314.9716
563 | 5% Cinco Porciento | 14 | 205.8543 | 2.301981 | 2.32342 | 0.07936485 | 2.313444 | 2.333395 | 0.07690437 | 0.08182533 | 0.09269723 | 1.150991 | 1.16171 | 609.3985 | 396.8243 | 384.5219 | 409.1267 | 0.9852609 | 0.1085477 | 125.4473 | 13.82072 | 137.9014 | 316.1282
564 | 5% Cinco Porciento | 14 | 205.1807 | 2.301752 | 2.323897 | 0.07942207 | 2.313864 | 2.333929 | 0.07690437 | 0.08193978 | 0.09269723 | 1.150876 | 1.161948 | 611.1151 | 397.1104 | 384.5219 | 409.6989 | 0.9848032 | 0.1083951 | 125.389 | 13.80129 | 137.8991 | 315.7536
565 | 5% Cinco Porciento | 14 | 203.6553 | 2.304613 | 2.325022 | 0.0796891 | 2.315008 | 2.335036 | 0.07740028 | 0.08197792 | 0.09269723 | 1.152307 | 1.162511 | 616.8371 | 398.4455 | 387.0014 | 409.8896 | 0.9866342 | 0.1083951 | 125.6222 | 13.80129 | 137.9037 | 315.2807
566 | 5% Cinco Porciento | 14 | 208.14 | 2.304613 | 2.325442 | 0.0797654 | 2.315504 | 2.335379 | 0.07736213 | 0.08216866 | 0.09269723 | 1.152307 | 1.162721 | 601.9598 | 398.827 | 386.8107 | 410.8433 | 0.9840402 | 0.1085477 | 125.2919 | 13.82072 | 137.9014 | 314.151
567 | 5% Cinco Porciento | 14 | 208.196 | 2.306101 | 2.326052 | 0.07934578 | 2.316115 | 2.335989 | 0.07698066 | 0.08171089 | 0.09269723 | 1.153051 | 1.163026 | 603.1042 | 396.7289 | 384.9033 | 408.5545 | 0.9861765 | 0.1082425 | 125.5639 | 13.78186 | 137.9037 | 316.498
568 | 5% Cinco Porciento | 14 | 210.0216 | 2.305071 | 2.32609 | 0.07936485 | 2.316305 | 2.335875 | 0.07694252 | 0.08178719 | 0.09269723 | 1.152536 | 1.163045 | 597.9544 | 396.8243 | 384.7126 | 408.9359 | 0.9863291 | 0.1087003 | 125.5833 | 13.84015 | 137.9014 | 316.4709
569 | 5% Cinco Porciento | 14 | 209.388 | 2.305872 | 2.326681 | 0.07949837 | 2.316916 | 2.336447 | 0.07724769 | 0.08174904 | 0.09269723 | 1.152936 | 1.163341 | 599.671 | 397.4918 | 386.2385 | 408.7452 | 0.9861765 | 0.1083951 | 125.5639 | 13.80129 | 137.9037 | 315.8905
570 | 5% Cinco Porciento | 14 | 205.5037 | 2.306559 | 2.327273 | 0.07890709 | 2.31745 | 2.337096 | 0.07644661 | 0.08136757 | 0.09269723 | 1.153279 | 1.163636 | 609.3985 | 394.5354 | 382.233 | 406.8379 | 0.9835825 | 0.1082425 | 125.2336 | 13.78186 | 137.8969 | 317.4204
571 | 5% Cinco Porciento | 14 | 207.2097 | 2.305872 | 2.327559 | 0.07944115 | 2.317793 | 2.337324 | 0.07694252 | 0.08193978 | 0.09269723 | 1.152936 | 1.163779 | 606.5374 | 397.2057 | 384.7126 | 409.6989 | 0.987092 | 0.1080899 | 125.6805 | 13.76244 | 137.906 | 316.4115
572 | 5% Cinco Porciento | 14 | 203.6868 | 2.306673 | 2.32754 | 0.07982262 | 2.317831 | 2.337248 | 0.07740028 | 0.08224495 | 0.09269723 | 1.153337 | 1.16377 | 616.8371 | 399.1131 | 387.0014 | 411.2248 | 0.9867868 | 0.1087003 | 125.6416 | 13.84015 | 137.9014 | 314.802
573 | 5% Cinco Porciento | 14 | 208.4304 | 2.306559 | 2.327883 | 0.07944115 | 2.317908 | 2.337859 | 0.07686622 | 0.08201607 | 0.09269723 | 1.153279 | 1.163942 | 601.9598 | 397.2057 | 384.3311 | 410.0803 | 0.9854135 | 0.1087003 | 125.4668 | 13.84015 | 137.906 | 315.8735
574 | 5% Cinco Porciento | 14 | 208.063 | 2.309077 | 2.328245 | 0.07930763 | 2.318327 | 2.338164 | 0.07686622 | 0.08174904 | 0.09269723 | 1.154538 | 1.164123 | 603.6764 | 396.5382 | 384.3311 | 408.7452 | 0.9864817 | 0.1085477 | 125.6027 | 13.82072 | 137.9014 | 316.7482
575 | 5% Cinco Porciento | 14 | 210.5937 | 2.308047 | 2.328436 | 0.07947929 | 2.318594 | 2.338278 | 0.07713325 | 0.08182533 | 0.09269723 | 1.154023 | 1.164218 | 596.2378 | 397.3965 | 385.6663 | 409.1267 | 0.9861765 | 0.1085477 | 125.5639 | 13.82072 | 137.9014 | 315.9663
576 | 5% Cinco Porciento | 14 | 207.8621 | 2.308962 | 2.328741 | 0.07970818 | 2.319014 | 2.338469 | 0.07736213 | 0.08205422 | 0.1209642 | 1.154481 | 1.164371 | 604.8208 | 398.5409 | 386.8107 | 410.2711 | 0.9873972 | 0.1085477 | 125.7193 | 13.82072 | 137.906 | 315.449
577 | 5% Cinco Porciento | 14 | 208.3292 | 2.307818 | 2.328551 | 0.07913597 | 2.318709 | 2.338393 | 0.07663734 | 0.0816346 | 0.1207353 | 1.153909 | 1.164275 | 602.532 | 395.6799 | 383.1867 | 408.173 | 0.9858713 | 0.1085477 | 125.525 | 13.82072 | 137.9014 | 317.2389
578 | 5% Cinco Porciento | 14 | 207.4766 | 2.307474 | 2.328951 | 0.07925041 | 2.319205 | 2.338698 | 0.07663734 | 0.08186348 | 0.1208116 | 1.153737 | 1.164476 | 604.8208 | 396.2521 | 383.1867 | 409.3174 | 0.9855661 | 0.1079373 | 125.4862 | 13.74301 | 137.8991 | 316.6827
579 | 5% Cinco Porciento | 14 | 203.7499 | 2.308504 | 2.329142 | 0.07951744 | 2.319548 | 2.338736 | 0.07709511 | 0.08193978 | 0.1214219 | 1.154252 | 1.164571 | 616.2649 | 397.5872 | 385.4755 | 409.6989 | 0.9861765 | 0.1087003 | 125.5639 | 13.84015 | 137.9014 | 315.8147
580 | 5% Cinco Porciento | 14 | 206.9824 | 2.308276 | 2.329542 | 0.07942207 | 2.319777 | 2.339308 | 0.07675178 | 0.08209236 | 0.1214219 | 1.154138 | 1.164771 | 607.1096 | 397.1104 | 383.7589 | 410.4618 | 0.9869394 | 0.1083951 | 125.661 | 13.80129 | 137.9014 | 316.4386
581 | 5% Cinco Porciento | 15 | 209.4923 | 2.31766 | 2.332918 | 0.1604463 | 2.322981 | 2.342856 | 0.1583864 | 0.1625063 | 0.1214219 | 1.15883 | 1.166459 | 1181.031 | 802.2316 | 791.9319 | 812.5313 | 1.943209 | 0.21658 | 247.417 | 27.57582 | 137.9014 | 308.411
582 | 5% Cinco Porciento | 15 | 207.4176 | 2.393649 | 2.408068 | 0.1637651 | 2.39733 | 2.418806 | 0.1609804 | 0.1665498 | 0.1214219 | 1.196824 | 1.204034 | 1207.925 | 818.8255 | 804.9019 | 832.7492 | 1.967775 | 0.21658 | 250.5449 | 27.57582 | 137.9106 | 305.9809
583 | 5% Cinco Porciento | 15 | 206.1653 | 2.421 | 2.436907 | 0.1640131 | 2.425902 | 2.447913 | 0.1612856 | 0.1667406 | 0.1214219 | 1.2105 | 1.218454 | 1214.792 | 820.0653 | 806.4278 | 833.7029 | 1.967012 | 0.2164274 | 250.4478 | 27.5564 | 137.8991 | 305.3998
584 | 5% Cinco Porciento | 15 | 205.6179 | 2.441027 | 2.457678 | 0.1645471 | 2.446539 | 2.468817 | 0.1618578 | 0.1672365 | 0.1214219 | 1.220514 | 1.228839 | 1217.08 | 822.7356 | 809.2888 | 836.1824 | 1.965486 | 0.2171904 | 250.2535 | 27.65354 | 137.9014 | 304.1725
585 | 5% Cinco Porciento | 15 | 204.5283 | 2.457392 | 2.474692 | 0.1643182 | 2.463515 | 2.485869 | 0.1610567 | 0.1675798 | 0.1214219 | 1.228696 | 1.237346 | 1223.375 | 821.5912 | 805.2834 | 837.8991 | 1.965181 | 0.21658 | 250.2147 | 27.57582 | 137.906 | 304.5489
586 | 5% Cinco Porciento | 15 | 205.2972 | 2.472498 | 2.489398 | 0.1644899 | 2.478163 | 2.500632 | 0.1612474 | 0.1677324 | 0.1214219 | 1.236249 | 1.244699 | 1218.225 | 822.4495 | 806.237 | 838.662 | 1.964266 | 0.2167326 | 250.0981 | 27.59525 | 137.9037 | 304.0893
587 | 5% Cinco Porciento | 15 | 205.0236 | 2.485545 | 2.502177 | 0.164528 | 2.490866 | 2.513487 | 0.1614763 | 0.1675798 | 0.1214219 | 1.242772 | 1.251088 | 1220.514 | 822.6402 | 807.3814 | 837.8991 | 1.965334 | 0.21658 | 250.2341 | 27.57582 | 137.9037 | 304.1841
588 | 5% Cinco Porciento | 15 | 206.1996 | 2.497561 | 2.51446 | 0.1648142 | 2.503264 | 2.525656 | 0.1617433 | 0.167885 | 0.1214219 | 1.24878 | 1.25723 | 1213.647 | 824.0708 | 808.7166 | 839.4249 | 1.965486 | 0.2167326 | 250.2535 | 27.59525 | 137.9014 | 303.6796
589 | 5% Cinco Porciento | 15 | 206.6052 | 2.509463 | 2.52516 | 0.1645662 | 2.513907 | 2.536414 | 0.1615144 | 0.167618 | 0.1214219 | 1.254731 | 1.26258 | 1211.358 | 822.831 | 807.5722 | 838.0898 | 1.965639 | 0.2162748 | 250.2729 | 27.53697 | 137.9037 | 304.1608
590 | 5% Cinco Porciento | 15 | 206.608 | 2.518504 | 2.535155 | 0.1643182 | 2.524054 | 2.546256 | 0.1609422 | 0.1676943 | 0.1214219 | 1.259252 | 1.267577 | 1210.214 | 821.5912 | 804.7112 | 838.4713 | 1.963808 | 0.2162748 | 250.0398 | 27.53697 | 137.906 | 304.336
591 | 5% Cinco Porciento | 15 | 205.4399 | 2.527659 | 2.544138 | 0.1643945 | 2.533133 | 2.555144 | 0.1612093 | 0.1675798 | 0.1214219 | 1.263829 | 1.272069 | 1218.797 | 821.9727 | 806.0463 | 837.8991 | 1.966555 | 0.2167326 | 250.3895 | 27.59525 | 137.906 | 304.6202
592 | 5% Cinco Porciento | 15 | 204.3533 | 2.535098 | 2.552626 | 0.1641657 | 2.541678 | 2.563574 | 0.1608659 | 0.1674654 | 0.1214219 | 1.267549 | 1.276313 | 1223.947 | 820.8283 | 804.3297 | 837.3268 | 1.964418 | 0.2171904 | 250.1175 | 27.65354 | 137.9037 | 304.7136
593 | 5% Cinco Porciento | 15 | 204.9111 | 2.542422 | 2.560771 | 0.164528 | 2.549727 | 2.571814 | 0.1615526 | 0.1675035 | 0.1214219 | 1.271211 | 1.280385 | 1221.658 | 822.6402 | 807.7629 | 837.5176 | 1.966097 | 0.2168852 | 250.3312 | 27.61468 | 137.9014 | 304.3022
594 | 5% Cinco Porciento | 15 | 204.2734 | 2.550776 | 2.5684 | 0.1642229 | 2.557471 | 2.579329 | 0.1610185 | 0.1674272 | 0.1214219 | 1.275388 | 1.2842 | 1225.091 | 821.1144 | 805.0926 | 837.1361 | 1.965486 | 0.2164274 | 250.2535 | 27.5564 | 137.9014 | 304.773
595 | 5% Cinco Porciento | 15 | 206.1847 | 2.5581 | 2.5758 | 0.164261 | 2.565138 | 2.586463 | 0.1610185 | 0.1675035 | 0.1214219 | 1.27905 | 1.2879 | 1213.075 | 821.3051 | 805.0926 | 837.5176 | 1.964418 | 0.2167326 | 250.1175 | 27.59525 | 137.9106 | 304.5367
596 | 5% Cinco Porciento | 15 | 204.8798 | 2.565425 | 2.582247 | 0.1641657 | 2.571547 | 2.592948 | 0.1613237 | 0.1670076 | 0.2442172 | 1.282712 | 1.291124 | 1221.086 | 820.8283 | 806.6185 | 835.038 | 1.964876 | 0.2168852 | 250.1758 | 27.61468 | 137.9037 | 304.7846
597 | 5% Cinco Porciento | 15 | 207.1265 | 2.571604 | 2.58879 | 0.164509 | 2.578108 | 2.599471 | 0.1612856 | 0.1677324 | 0.2429583 | 1.285802 | 1.294395 | 1208.497 | 822.5449 | 806.4278 | 838.662 | 1.965944 | 0.2162748 | 250.3118 | 27.53697 | 137.9106 | 304.3139
598 | 5% Cinco Porciento | 15 | 207.0606 | 2.5787 | 2.595027 | 0.1642419 | 2.584517 | 2.605536 | 0.1612856 | 0.1671983 | 0.2425768 | 1.28935 | 1.297513 | 1209.069 | 821.2097 | 806.4278 | 835.9917 | 1.966249 | 0.2167326 | 250.3507 | 27.59525 | 137.906 | 304.8559
599 | 5% Cinco Porciento | 15 | 206.1333 | 2.583964 | 2.600863 | 0.1641275 | 2.590392 | 2.611334 | 0.1609041 | 0.1673509 | 0.2426722 | 1.291982 | 1.300432 | 1214.792 | 820.6375 | 804.5204 | 836.7546 | 1.966707 | 0.2161222 | 250.4089 | 27.51754 | 137.9037 | 305.1395
600 | 5% Cinco Porciento | 15 | 204.9446 | 2.588084 | 2.606299 | 0.1641657 | 2.595961 | 2.616637 | 0.1609422 | 0.1673891 | 0.2429354 | 1.294042 | 1.30315 | 1219.941 | 820.8283 | 804.7112 | 836.9454 | 1.963655 | 0.2162748 | 250.0204 | 27.53697 | 137.9037 | 304.5952
601 | 10% Diez Porciento | 1 | 0.9872174 | -1.391746 | 0.9760961 | 1.230165 | 0.9796533 | 0.9725389 | 1.241685 | 1.218644 | 0.1840212 | -0.695873 | 0.4880481 | 8068.665 | 6150.824 | 6208.426 | 6093.222 | 0.06256109 | 0.01623664 | 7.965526 | 2.067313 | 83.63808 | 1.295034
602 | 10% Diez Porciento | 1 | 0.7421697 | -1.340362 | 0.9760961 | 2.432902 | 0.9796533 | 0.9725389 | 2.484705 | 2.381098 | 0.1840212 | -0.670181 | 0.4880481 | 12067.81 | 12164.51 | 12423.53 | 11905.49 | 0.07034308 | 0.01577888 | 8.95636 | 2.009029 | 68.70582 | 0.7362697
603 | 10% Diez Porciento | 1 | 2.579596 | -0.7270725 | 0.7564075 | 2.464545 | 0.7889946 | 0.7238204 | 2.528689 | 2.400401 | 0.1840212 | -0.3635362 | 0.3782038 | 12261.21 | 12322.72 | 12643.44 | 12002 | 0.2484133 | 0.02432381 | 31.62897 | 3.097003 | 56.81539 | 2.566719
604 | 10% Diez Porciento | 1 | 3.220911 | -0.5253129 | 0.555697 | 0.6929023 | 0.6005484 | 0.5108457 | 0.7387931 | 0.6470114 | 0.1840212 | -0.2626565 | 0.2778485 | 3420.07 | 3464.511 | 3693.966 | 3235.057 | 0.08651742 | 0.01516853 | 11.01574 | 1.931317 | 47.40147 | 3.179594
605 | 10% Diez Porciento | 1 | 22.12849 | 1.090251 | 1.070167 | 0.3145602 | 1.039239 | 1.101094 | 0.3221896 | 0.3069308 | 0.1840212 | 0.5451255 | 0.5350833 | 1597.025 | 1572.801 | 1610.948 | 1534.654 | 0.2775576 | 0.01608405 | 35.33974 | 2.047885 | 39.57828 | 22.4693
606 | 10% Diez Porciento | 1 | 19.91009 | 1.539089 | 1.524631 | 0.1784517 | 1.531831 | 1.517431 | 0.1842882 | 0.1726152 | 0.1840212 | 0.7695444 | 0.7623155 | 917.2448 | 892.2585 | 921.441 | 863.0761 | 0.1434328 | 0.01608405 | 18.26243 | 2.047885 | 33.05744 | 20.46764
607 | 10% Diez Porciento | 1 | 19.7079 | 1.539203 | 1.52301 | 0.1791956 | 1.529924 | 1.516096 | 0.1847841 | 0.173607 | 0.1840212 | 0.7696016 | 0.7615049 | 924.6835 | 895.9779 | 923.9206 | 868.0352 | 0.1431276 | 0.01623664 | 18.22357 | 2.067313 | 27.91446 | 20.33931
608 | 10% Diez Porciento | 1 | 20.83777 | 1.488506 | 1.471378 | 0.1740457 | 1.474992 | 1.467763 | 0.1787187 | 0.1693727 | 0.1840212 | 0.7442529 | 0.7356889 | 900.6509 | 870.2286 | 893.5937 | 846.8636 | 0.1474 | 0.01608405 | 18.76756 | 2.047885 | 24.5682 | 21.56624
609 | 10% Diez Porciento | 1 | 22.13932 | 1.479923 | 1.460945 | 0.1651384 | 1.464235 | 1.457654 | 0.1702882 | 0.1599886 | 0.1840212 | 0.7399614 | 0.7304723 | 848.5802 | 825.692 | 851.4412 | 799.9428 | 0.1475526 | 0.01593147 | 18.78698 | 2.028457 | 22.89049 | 22.75302
610 | 10% Diez Porciento | 1 | 22.43451 | 1.481868 | 1.463462 | 0.1610376 | 1.466485 | 1.460439 | 0.1653673 | 0.1567079 | 0.1840212 | 0.7409341 | 0.7317312 | 838.2805 | 805.188 | 826.8364 | 783.5396 | 0.1477052 | 0.01623664 | 18.80641 | 2.067313 | 22.14205 | 23.35655
611 | 10% Diez Porciento | 1 | 22.95151 | 1.484844 | 1.466629 | 0.1585771 | 1.469537 | 1.46372 | 0.1626207 | 0.1545335 | 0.1840212 | 0.7424219 | 0.7333143 | 819.3978 | 792.8856 | 813.1035 | 772.6677 | 0.1477052 | 0.01623664 | 18.80641 | 2.067313 | 21.75295 | 23.71895
612 | 10% Diez Porciento | 1 | 23.21329 | 1.489421 | 1.469604 | 0.1550867 | 1.47236 | 1.466848 | 0.1586534 | 0.1515199 | 0.1840212 | 0.7447107 | 0.734802 | 806.8092 | 775.4333 | 793.2671 | 757.5996 | 0.1470949 | 0.01654182 | 18.7287 | 2.10617 | 21.5172 | 24.15256
613 | 10% Diez Porciento | 1 | 23.41673 | 1.490566 | 1.471797 | 0.1548769 | 1.473772 | 1.469823 | 0.1583482 | 0.1514055 | 0.1840212 | 0.7452829 | 0.7358987 | 803.9482 | 774.3843 | 791.7412 | 757.0274 | 0.1478578 | 0.01638923 | 18.82584 | 2.086742 | 21.34554 | 24.31072
614 | 10% Diez Porciento | 1 | 23.42591 | 1.492511 | 1.4738 | 0.1553155 | 1.476213 | 1.471387 | 0.1591112 | 0.1515199 | 0.1840212 | 0.7462556 | 0.7369001 | 802.8038 | 776.5777 | 795.5559 | 757.5996 | 0.1477052 | 0.01638923 | 18.80641 | 2.086742 | 21.22194 | 24.21704
615 | 10% Diez Porciento | 1 | 23.40923 | 1.495143 | 1.475231 | 0.1544 | 1.477243 | 1.473218 | 0.1580812 | 0.1507188 | 0.1840212 | 0.7475717 | 0.7376153 | 803.376 | 772.0001 | 790.406 | 753.5942 | 0.1477052 | 0.01623664 | 18.80641 | 2.067313 | 21.11437 | 24.36064
616 | 10% Diez Porciento | 1 | 23.47611 | 1.493999 | 1.476203 | 0.1554681 | 1.478273 | 1.474134 | 0.1586916 | 0.1522447 | 0.1602174 | 0.7469995 | 0.7381017 | 801.0872 | 777.3407 | 793.4578 | 761.2236 | 0.1477052 | 0.01638923 | 18.80641 | 2.086742 | 21.02511 | 24.19327
617 | 10% Diez Porciento | 1 | 23.59408 | 1.497089 | 1.477195 | 0.1540948 | 1.479532 | 1.474859 | 0.1568224 | 0.1513673 | 0.1598169 | 0.7485445 | 0.7385976 | 797.0818 | 770.4742 | 784.1118 | 756.8367 | 0.1477052 | 0.01654182 | 18.80641 | 2.10617 | 20.96331 | 24.40888
618 | 10% Diez Porciento | 1 | 23.47252 | 1.497318 | 1.478397 | 0.1549341 | 1.480333 | 1.476461 | 0.1580431 | 0.1518251 | 0.1601793 | 0.7486589 | 0.7391984 | 804.5204 | 774.6704 | 790.2153 | 759.1255 | 0.1483156 | 0.01669441 | 18.88413 | 2.125598 | 20.89464 | 24.37698
619 | 10% Diez Porciento | 1 | 23.58664 | 1.498806 | 1.479198 | 0.1548769 | 1.481019 | 1.477376 | 0.1576997 | 0.152054 | 0.1599599 | 0.7494028 | 0.739599 | 796.5095 | 774.3843 | 788.4987 | 760.2699 | 0.1475526 | 0.01638923 | 18.78698 | 2.086742 | 20.85116 | 24.26055
620 | 10% Diez Porciento | 1 | 23.40594 | 1.498806 | 1.479484 | 0.1553346 | 1.481058 | 1.47791 | 0.1578142 | 0.1528551 | 0.1602403 | 0.7494028 | 0.739742 | 806.8092 | 776.6731 | 789.0709 | 764.2753 | 0.1483156 | 0.01623664 | 18.88413 | 2.067313 | 20.81911 | 24.31412
621 | 10% Diez Porciento | 2 | 27.38673 | 1.502239 | 1.482784 | 0.2518847 | 1.485292 | 1.480276 | 0.2521136 | 0.2516558 | 0.1602403 | 0.7511194 | 0.7413919 | 1316.644 | 1259.424 | 1260.568 | 1258.279 | 0.2832034 | 0.0321058 | 36.05858 | 4.087837 | 20.71383 | 28.63102
622 | 10% Diez Porciento | 2 | 28.16984 | 1.611759 | 1.594211 | 0.2598574 | 1.597177 | 1.591245 | 0.2606204 | 0.2590945 | 0.1602403 | 0.8058794 | 0.7971056 | 1353.837 | 1299.287 | 1303.102 | 1295.472 | 0.2995303 | 0.03271615 | 38.13739 | 4.16555 | 20.70238 | 29.35255
623 | 10% Diez Porciento | 2 | 28.40318 | 1.644832 | 1.625644 | 0.2567866 | 1.627924 | 1.623365 | 0.2572253 | 0.2563479 | 0.1602403 | 0.8224161 | 0.8128222 | 1337.243 | 1283.933 | 1286.126 | 1281.74 | 0.2983096 | 0.03241097 | 37.98196 | 4.126693 | 20.69323 | 29.58251
624 | 10% Diez Porciento | 2 | 28.28936 | 1.661998 | 1.643631 | 0.2542498 | 1.646463 | 1.640798 | 0.2551653 | 0.2533343 | 0.1602403 | 0.8309992 | 0.8218153 | 1334.382 | 1271.249 | 1275.827 | 1266.671 | 0.2964786 | 0.03195321 | 37.74882 | 4.068409 | 20.70009 | 29.69428
625 | 10% Diez Porciento | 2 | 28.68269 | 1.674472 | 1.656009 | 0.2495768 | 1.65806 | 1.653959 | 0.2507784 | 0.2483752 | 0.1602403 | 0.8372362 | 0.8280047 | 1308.633 | 1247.884 | 1253.892 | 1241.876 | 0.2948001 | 0.03195321 | 37.53511 | 4.068409 | 20.70009 | 30.07901
626 | 10% Diez Porciento | 2 | 28.80505 | 1.684887 | 1.666462 | 0.2498438 | 1.668665 | 1.664259 | 0.2513506 | 0.248337 | 0.1602403 | 0.8424433 | 0.8332308 | 1305.772 | 1249.219 | 1256.753 | 1241.685 | 0.2954104 | 0.03271615 | 37.61283 | 4.16555 | 20.70009 | 30.10907
627 | 10% Diez Porciento | 2 | 29.02317 | 1.692898 | 1.674568 | 0.2479365 | 1.676714 | 1.672422 | 0.2491763 | 0.2466967 | 0.1602403 | 0.8464488 | 0.8372839 | 1292.611 | 1239.682 | 1245.881 | 1233.484 | 0.2946475 | 0.03149545 | 37.51569 | 4.010125 | 20.69552 | 30.26234
628 | 10% Diez Porciento | 2 | 28.93794 | 1.699306 | 1.681549 | 0.247803 | 1.683618 | 1.679479 | 0.2491 | 0.246506 | 0.1602403 | 0.8496531 | 0.8407744 | 1297.761 | 1239.015 | 1245.5 | 1232.53 | 0.2949527 | 0.03225839 | 37.55454 | 4.107265 | 20.69552 | 30.31
629 | 10% Diez Porciento | 2 | 29.18054 | 1.70457 | 1.687309 | 0.2460673 | 1.689531 | 1.685087 | 0.2471926 | 0.2449419 | 0.1602403 | 0.8522852 | 0.8436545 | 1282.312 | 1230.336 | 1235.963 | 1224.71 | 0.2938846 | 0.03241097 | 37.41854 | 4.126693 | 20.69323 | 30.41326
630 | 10% Diez Porciento | 2 | 29.42598 | 1.712009 | 1.692802 | 0.2447703 | 1.694376 | 1.691229 | 0.2463534 | 0.2431872 | 0.1602403 | 0.8560046 | 0.8464011 | 1278.878 | 1223.851 | 1231.767 | 1215.936 | 0.295563 | 0.03195321 | 37.63225 | 4.068409 | 20.69552 | 30.74904
631 | 10% Diez Porciento | 2 | 28.97808 | 1.715557 | 1.698257 | 0.2448847 | 1.69964 | 1.696874 | 0.2463152 | 0.2434542 | 0.1602403 | 0.8577784 | 0.8491286 | 1292.611 | 1224.424 | 1231.576 | 1217.271 | 0.2941897 | 0.0321058 | 37.4574 | 4.087837 | 20.69552 | 30.59186
632 | 10% Diez Porciento | 2 | 29.68021 | 1.719906 | 1.702434 | 0.2442362 | 1.703912 | 1.700956 | 0.245476 | 0.2429964 | 0.1602403 | 0.8599528 | 0.8512171 | 1268.579 | 1221.181 | 1227.38 | 1214.982 | 0.2957156 | 0.03149545 | 37.65168 | 4.010125 | 20.69094 | 30.83218
633 | 10% Diez Porciento | 2 | 29.40265 | 1.725628 | 1.706897 | 0.2441218 | 1.708185 | 1.70561 | 0.2458575 | 0.2423861 | 0.1602403 | 0.8628138 | 0.8534487 | 1276.59 | 1220.609 | 1229.287 | 1211.93 | 0.2948001 | 0.03195321 | 37.53511 | 4.068409 | 20.69552 | 30.75114
634 | 10% Diez Porciento | 2 | 29.4199 | 1.728374 | 1.710312 | 0.2425768 | 1.711885 | 1.708738 | 0.244179 | 0.2409747 | 0.1602403 | 0.8641871 | 0.8551558 | 1277.162 | 1212.884 | 1220.895 | 1204.873 | 0.2951053 | 0.03225839 | 37.57397 | 4.107265 | 20.69552 | 30.97903
635 | 10% Diez Porciento | 2 | 29.51775 | 1.732036 | 1.714603 | 0.2420237 | 1.715929 | 1.713278 | 0.2442172 | 0.2398302 | 0.1602403 | 0.8660182 | 0.8573016 | 1270.295 | 1210.118 | 1221.086 | 1199.151 | 0.2944949 | 0.03241097 | 37.49626 | 4.126693 | 20.69323 | 30.98561
636 | 10% Diez Porciento | 2 | 29.7166 | 1.736156 | 1.718094 | 0.2421381 | 1.719019 | 1.717169 | 0.2437975 | 0.2404787 | 0.2531436 | 0.8680781 | 0.8590468 | 1265.718 | 1210.691 | 1218.988 | 1202.394 | 0.2954104 | 0.03225839 | 37.61283 | 4.107265 | 20.69094 | 31.06725
637 | 10% Diez Porciento | 2 | 29.71663 | 1.737758 | 1.720211 | 0.2408984 | 1.721117 | 1.719305 | 0.2422717 | 0.2395251 | 0.2526858 | 0.8688792 | 0.8601054 | 1261.14 | 1204.492 | 1211.358 | 1197.625 | 0.2943423 | 0.03271615 | 37.47683 | 4.16555 | 20.69552 | 31.11423
638 | 10% Diez Porciento | 2 | 29.50446 | 1.741993 | 1.724064 | 0.2406123 | 1.72516 | 1.722967 | 0.2425768 | 0.2386477 | 0.2531817 | 0.8709964 | 0.8620318 | 1270.868 | 1203.061 | 1212.884 | 1193.238 | 0.2944949 | 0.0321058 | 37.49626 | 4.087837 | 20.69323 | 31.16737
639 | 10% Diez Porciento | 2 | 29.93393 | 1.743252 | 1.726124 | 0.2402117 | 1.726839 | 1.725408 | 0.2420809 | 0.2383425 | 0.2524855 | 0.8716258 | 0.8630618 | 1251.985 | 1201.059 | 1210.405 | 1191.713 | 0.2943423 | 0.03164803 | 37.47683 | 4.029553 | 20.69323 | 31.20317
640 | 10% Diez Porciento | 2 | 29.75522 | 1.7476 | 1.729118 | 0.2406504 | 1.729852 | 1.728384 | 0.2434161 | 0.2378847 | 0.2523425 | 0.8738002 | 0.864559 | 1258.851 | 1203.252 | 1217.08 | 1189.424 | 0.2941897 | 0.03180062 | 37.4574 | 4.048981 | 20.69323 | 31.13014
641 | 10% Diez Porciento | 3 | 34.34501 | 1.752979 | 1.73444 | 0.3020099 | 1.735498 | 1.733381 | 0.3015903 | 0.3024295 | 0.2523425 | 0.8764895 | 0.8672198 | 1586.153 | 1510.049 | 1507.951 | 1512.147 | 0.4278569 | 0.04812754 | 54.47643 | 6.127789 | 20.69552 | 36.07593
642 | 10% Diez Porciento | 3 | 34.55124 | 1.850139 | 1.833202 | 0.3098682 | 1.835138 | 1.831266 | 0.3087619 | 0.3109744 | 0.2523425 | 0.9250697 | 0.9166011 | 1623.918 | 1549.341 | 1543.809 | 1554.872 | 0.4406742 | 0.04873789 | 56.10839 | 6.205501 | 20.6978 | 36.21436
643 | 10% Diez Porciento | 3 | 34.51279 | 1.894543 | 1.87524 | 0.3102878 | 1.877138 | 1.873342 | 0.3094867 | 0.3110889 | 0.2523425 | 0.9472713 | 0.9376201 | 1631.357 | 1551.439 | 1547.433 | 1555.444 | 0.4422001 | 0.04858531 | 56.30267 | 6.186073 | 20.6978 | 36.29062
644 | 10% Diez Porciento | 3 | 34.36827 | 1.923038 | 1.905186 | 0.3081134 | 1.907274 | 1.903097 | 0.3066257 | 0.3096011 | 0.2523425 | 0.9615192 | 0.9525928 | 1637.651 | 1540.567 | 1533.128 | 1548.006 | 0.4420475 | 0.04843272 | 56.28324 | 6.166645 | 20.69552 | 36.53411
645 | 10% Diez Porciento | 3 | 34.88477 | 1.944782 | 1.92876 | 0.3056911 | 1.930277 | 1.927244 | 0.3044513 | 0.3069308 | 0.2523425 | 0.9723911 | 0.9643802 | 1605.608 | 1528.455 | 1522.256 | 1534.654 | 0.4399113 | 0.04843272 | 56.01125 | 6.166645 | 20.69323 | 36.64566
646 | 10% Diez Porciento | 3 | 34.72144 | 1.967785 | 1.949818 | 0.306206 | 1.951334 | 1.948301 | 0.3047946 | 0.3076175 | 0.2523425 | 0.9838924 | 0.9749088 | 1618.196 | 1531.03 | 1523.973 | 1538.087 | 0.4412846 | 0.04843272 | 56.1861 | 6.166645 | 20.6978 | 36.69823
647 | 10% Diez Porciento | 3 | 34.86908 | 1.984722 | 1.967327 | 0.3048709 | 1.968996 | 1.965658 | 0.3031924 | 0.3065494 | 0.2523425 | 0.9923611 | 0.9836635 | 1611.902 | 1524.354 | 1515.962 | 1532.747 | 0.4414372 | 0.04858531 | 56.20553 | 6.186073 | 20.70009 | 36.87169
648 | 10% Diez Porciento | 3 | 35.07145 | 2.000515 | 1.983273 | 0.3035358 | 1.985018 | 1.981527 | 0.3019717 | 0.3050998 | 0.2523425 | 1.000257 | 0.9916363 | 1598.169 | 1517.679 | 1509.859 | 1525.499 | 0.4402165 | 0.04843272 | 56.0501 | 6.166645 | 20.69323 | 36.93147
649 | 10% Diez Porciento | 3 | 35.20383 | 2.015049 | 1.997196 | 0.3018191 | 1.999399 | 1.994993 | 0.2999118 | 0.3037265 | 0.2523425 | 1.007524 | 0.9985981 | 1599.886 | 1509.096 | 1499.559 | 1518.632 | 0.4423527 | 0.04858531 | 56.3221 | 6.186073 | 20.69323 | 37.32175
650 | 10% Diez Porciento | 3 | 35.2486 | 2.027523 | 2.010567 | 0.3008655 | 2.012255 | 2.008879 | 0.2997592 | 0.3019717 | 0.2523425 | 1.013762 | 1.005283 | 1589.586 | 1504.327 | 1498.796 | 1509.859 | 0.4400639 | 0.04858531 | 56.03068 | 6.186073 | 20.69552 | 37.24633
651 | 10% Diez Porciento | 3 | 35.19435 | 2.03931 | 2.022106 | 0.3008273 | 2.023775 | 2.020437 | 0.2992633 | 0.3023913 | 0.2523425 | 1.019655 | 1.011053 | 1596.452 | 1504.137 | 1496.316 | 1511.957 | 0.4412846 | 0.04858531 | 56.1861 | 6.186073 | 20.6978 | 37.35439
652 | 10% Diez Porciento | 3 | 35.30873 | 2.04961 | 2.033131 | 0.2999881 | 2.034456 | 2.031805 | 0.2984622 | 0.301514 | 0.2523425 | 1.024805 | 1.016565 | 1590.73 | 1499.94 | 1492.311 | 1507.57 | 0.441132 | 0.04843272 | 56.16667 | 6.166645 | 20.69323 | 37.44594
653 | 10% Diez Porciento | 3 | 35.42448 | 2.060139 | 2.043488 | 0.3001788 | 2.044718 | 2.042257 | 0.2990344 | 0.3013232 | 0.2523425 | 1.030069 | 1.021744 | 1584.436 | 1500.894 | 1495.172 | 1506.616 | 0.4408268 | 0.04889048 | 56.12782 | 6.22493 | 20.70009 | 37.39626
654 | 10% Diez Porciento | 3 | 35.35961 | 2.069981 | 2.052681 | 0.2987483 | 2.054407 | 2.050955 | 0.2969363 | 0.3005603 | 0.2523425 | 1.03499 | 1.026341 | 1588.441 | 1493.742 | 1484.682 | 1502.801 | 0.441132 | 0.04843272 | 56.16667 | 6.166645 | 20.6978 | 37.60133
655 | 10% Diez Porciento | 3 | 35.71861 | 2.077534 | 2.061989 | 0.29789 | 2.06341 | 2.060568 | 0.2965167 | 0.2992633 | 0.2523425 | 1.038767 | 1.030994 | 1573.564 | 1489.45 | 1482.584 | 1496.316 | 0.4414372 | 0.04843272 | 56.20553 | 6.166645 | 20.70467 | 37.73576
656 | 10% Diez Porciento | 3 | 35.76025 | 2.087605 | 2.07 | 0.2973559 | 2.071573 | 2.068426 | 0.2956775 | 0.2990344 | 0.3139117 | 1.043802 | 1.035 | 1569.559 | 1486.78 | 1478.387 | 1495.172 | 0.4408268 | 0.04782236 | 56.12782 | 6.088933 | 20.69094 | 37.75127
657 | 10% Diez Porciento | 3 | 35.39995 | 2.0947 | 2.078411 | 0.2962115 | 2.079622 | 2.0772 | 0.295029 | 0.2973941 | 0.3153995 | 1.04735 | 1.039206 | 1584.436 | 1481.058 | 1475.145 | 1486.97 | 0.4405217 | 0.04843272 | 56.08896 | 6.166645 | 20.69323 | 37.87088
658 | 10% Diez Porciento | 3 | 35.95322 | 2.101452 | 2.086365 | 0.2963069 | 2.08771 | 2.08502 | 0.2953723 | 0.2972415 | 0.3145221 | 1.050726 | 1.043182 | 1563.837 | 1481.534 | 1476.861 | 1486.207 | 0.4415898 | 0.04873789 | 56.22496 | 6.205501 | 20.70009 | 37.95049
659 | 10% Diez Porciento | 3 | 35.65812 | 2.112095 | 2.093384 | 0.2959254 | 2.094347 | 2.092421 | 0.2951053 | 0.2967456 | 0.3145126 | 1.056047 | 1.046692 | 1572.42 | 1479.627 | 1475.526 | 1483.728 | 0.4403691 | 0.04828013 | 56.06953 | 6.147217 | 20.69552 | 37.89437
660 | 10% Diez Porciento | 3 | 35.45062 | 2.116215 | 2.100174 | 0.2964023 | 2.101061 | 2.099287 | 0.2954867 | 0.2973178 | 0.3149188 | 1.058107 | 1.050087 | 1582.719 | 1482.011 | 1477.434 | 1486.589 | 0.4406742 | 0.04858531 | 56.10839 | 6.186073 | 20.69552 | 37.85962
661 | 10% Diez Porciento | 4 | 43.68608 | 2.102596 | 2.09037 | 0.1268007 | 2.09305 | 2.08769 | 0.1258851 | 0.1277162 | 0.3149188 | 1.051298 | 1.045185 | 690.6516 | 634.0033 | 629.4256 | 638.5809 | 0.2369692 | 0.02731538 | 30.17186 | 3.477903 | 31.7345 | 47.58944
662 | 10% Diez Porciento | 4 | 46.90541 | 2.128002 | 2.114575 | 0.1213838 | 2.117808 | 2.111342 | 0.1197816 | 0.122986 | 0.3149188 | 1.064001 | 1.057287 | 673.4854 | 606.9189 | 598.908 | 614.9298 | 0.2481081 | 0.02762056 | 31.59011 | 3.516759 | 33.57929 | 52.04997
663 | 10% Diez Porciento | 4 | 48.99904 | 2.134068 | 2.1231 | 0.1125528 | 2.126581 | 2.119619 | 0.1110459 | 0.1140596 | 0.3149188 | 1.067034 | 1.06155 | 634.0033 | 562.7638 | 555.2297 | 570.2978 | 0.2439883 | 0.02731538 | 31.06555 | 3.477903 | 34.88391 | 55.20176
664 | 10% Diez Porciento | 4 | 50.61578 | 2.139446 | 2.128098 | 0.1122476 | 2.131998 | 2.124197 | 0.1105119 | 0.1139833 | 0.3149188 | 1.069723 | 1.064049 | 619.126 | 561.2379 | 552.5594 | 569.9163 | 0.2461245 | 0.02731538 | 31.33755 | 3.477903 | 35.33252 | 55.83648
665 | 10% Diez Porciento | 4 | 50.07061 | 2.140247 | 2.127468 | 0.1117898 | 2.131884 | 2.123053 | 0.1101304 | 0.1134492 | 0.3149188 | 1.070124 | 1.063734 | 621.987 | 558.949 | 550.6521 | 567.246 | 0.2445986 | 0.02762056 | 31.14326 | 3.516759 | 34.87476 | 55.71754
666 | 10% Diez Porciento | 4 | 50.61694 | 2.136013 | 2.124951 | 0.1121522 | 2.129328 | 2.120573 | 0.1102449 | 0.1140596 | 0.3149188 | 1.068007 | 1.062475 | 621.4148 | 560.761 | 551.2243 | 570.2978 | 0.24704 | 0.02792573 | 31.45411 | 3.555615 | 34.48337 | 56.09183
667 | 10% Diez Porciento | 4 | 51.26687 | 2.137615 | 2.125351 | 0.1098252 | 2.130243 | 2.120459 | 0.1078797 | 0.1117707 | 0.3149188 | 1.068808 | 1.062676 | 604.8208 | 549.1262 | 539.3987 | 558.8537 | 0.2435305 | 0.02716279 | 31.00727 | 3.458474 | 34.4559 | 56.46656
668 | 10% Diez Porciento | 4 | 51.19805 | 2.137959 | 2.125332 | 0.1107598 | 2.1299 | 2.120764 | 0.1088334 | 0.1126863 | 0.3149188 | 1.068979 | 1.062666 | 615.1205 | 553.7992 | 544.1671 | 563.4313 | 0.2473452 | 0.02731538 | 31.49297 | 3.477903 | 34.45362 | 56.86713
669 | 10% Diez Porciento | 4 | 51.8163 | 2.138874 | 2.12579 | 0.1095391 | 2.130777 | 2.120802 | 0.1075364 | 0.1115419 | 0.3149188 | 1.069437 | 1.062895 | 602.532 | 547.6957 | 537.6821 | 557.7093 | 0.245209 | 0.02762056 | 31.22098 | 3.516759 | 34.46048 | 57.00424
670 | 10% Diez Porciento | 4 | 51.27929 | 2.139446 | 2.125866 | 0.1093103 | 2.130358 | 2.121374 | 0.1077272 | 0.1108934 | 0.3149188 | 1.069723 | 1.062933 | 611.1151 | 546.5513 | 538.6358 | 554.4668 | 0.2461245 | 0.02777315 | 31.33755 | 3.536187 | 34.46735 | 57.33688
671 | 10% Diez Porciento | 4 | 51.53589 | 2.137959 | 2.125809 | 0.110016 | 2.130663 | 2.120955 | 0.1081468 | 0.1118852 | 0.3149188 | 1.068979 | 1.062904 | 608.8263 | 550.0799 | 540.7339 | 559.4259 | 0.2464297 | 0.02777315 | 31.3764 | 3.536187 | 34.46506 | 57.03972
672 | 10% Diez Porciento | 4 | 51.78243 | 2.139446 | 2.125904 | 0.1084901 | 2.130396 | 2.121412 | 0.1070405 | 0.1099397 | 0.3149188 | 1.069723 | 1.062952 | 603.6764 | 542.4505 | 535.2025 | 549.6984 | 0.2455142 | 0.02746797 | 31.25983 | 3.497331 | 34.46277 | 57.62707
673 | 10% Diez Porciento | 4 | 51.07224 | 2.13876 | 2.126209 | 0.1091195 | 2.130968 | 2.121451 | 0.1075746 | 0.1106645 | 0.3149188 | 1.06938 | 1.063105 | 612.8317 | 545.5976 | 537.8728 | 553.3224 | 0.2458193 | 0.02777315 | 31.29869 | 3.536187 | 34.46506 | 57.36589
674 | 10% Diez Porciento | 4 | 51.99465 | 2.137501 | 2.126228 | 0.1086236 | 2.131312 | 2.121145 | 0.1072312 | 0.110016 | 0.3149188 | 1.06875 | 1.063114 | 601.9598 | 543.118 | 536.1562 | 550.0799 | 0.2458193 | 0.02746797 | 31.29869 | 3.497331 | 34.46277 | 57.62778
675 | 10% Diez Porciento | 4 | 51.93392 | 2.139103 | 2.12619 | 0.1084138 | 2.130968 | 2.121412 | 0.1068879 | 0.1099397 | 0.3149188 | 1.069552 | 1.063095 | 599.671 | 542.069 | 534.4396 | 549.6984 | 0.2445986 | 0.02746797 | 31.14326 | 3.497331 | 34.46277 | 57.45258
676 | 10% Diez Porciento | 4 | 51.30895 | 2.137615 | 2.125752 | 0.1089288 | 2.13093 | 2.120573 | 0.1072694 | 0.1105882 | 0.1229097 | 1.068808 | 1.062876 | 614.5483 | 544.6439 | 536.3469 | 552.9409 | 0.2476504 | 0.02731538 | 31.53183 | 3.477903 | 34.46506 | 57.89439
677 | 10% Diez Porciento | 4 | 52.09147 | 2.137272 | 2.126 | 0.1090051 | 2.130701 | 2.121298 | 0.1069642 | 0.1110459 | 0.1216508 | 1.068636 | 1.063 | 601.9598 | 545.0254 | 534.8211 | 555.2297 | 0.2462771 | 0.02762056 | 31.35697 | 3.516759 | 34.46964 | 57.53305
678 | 10% Diez Porciento | 4 | 52.54407 | 2.138188 | 2.125237 | 0.1084138 | 2.130396 | 2.120077 | 0.1064683 | 0.1103593 | 0.1208116 | 1.069094 | 1.062618 | 595.6655 | 542.069 | 532.3415 | 551.7965 | 0.2458193 | 0.02792573 | 31.29869 | 3.555615 | 34.47193 | 57.73931
679 | 10% Diez Porciento | 4 | 51.71509 | 2.137386 | 2.125065 | 0.1088334 | 2.129824 | 2.120306 | 0.1067735 | 0.1108934 | 0.1209069 | 1.068693 | 1.062532 | 605.9652 | 544.1671 | 533.8674 | 554.4668 | 0.2461245 | 0.02731538 | 31.33755 | 3.477903 | 34.46735 | 57.58809
680 | 10% Diez Porciento | 4 | 52.24547 | 2.136814 | 2.125027 | 0.1086808 | 2.13032 | 2.119734 | 0.1068879 | 0.1104737 | 0.1206437 | 1.068407 | 1.062513 | 597.9544 | 543.4041 | 534.4396 | 552.3687 | 0.2453616 | 0.02716279 | 31.24041 | 3.458474 | 34.46048 | 57.49019
681 | 10% Diez Porciento | 5 | 52.48814 | 2.145168 | 2.130501 | 0.2126696 | 2.135431 | 2.12557 | 0.2095797 | 0.2157595 | 0.1206437 | 1.072584 | 1.06525 | 1159.288 | 1063.348 | 1047.898 | 1078.797 | 0.4779057 | 0.05493382 | 60.84885 | 6.994391 | 34.49939 | 57.22384
682 | 10% Diez Porciento | 5 | 52.17137 | 2.196095 | 2.182362 | 0.2155115 | 2.187273 | 2.17745 | 0.21225 | 0.2187731 | 0.1206437 | 1.098047 | 1.091181 | 1189.042 | 1077.558 | 1061.25 | 1093.865 | 0.4872136 | 0.05417088 | 62.03396 | 6.89725 | 34.48108 | 57.56904
683 | 10% Diez Porciento | 5 | 52.546 | 2.207539 | 2.192127 | 0.2159693 | 2.197001 | 2.187254 | 0.2128985 | 0.2190401 | 0.1206437 | 1.103769 | 1.096064 | 1183.892 | 1079.846 | 1064.492 | 1095.201 | 0.4885869 | 0.05417088 | 62.20882 | 6.89725 | 34.48566 | 57.60895
684 | 10% Diez Porciento | 5 | 52.33476 | 2.212689 | 2.198479 | 0.2152826 | 2.203333 | 2.193625 | 0.2123263 | 0.218239 | 0.1206437 | 1.106344 | 1.099239 | 1189.042 | 1076.413 | 1061.631 | 1091.195 | 0.4887395 | 0.0538657 | 62.22824 | 6.858394 | 34.48108 | 57.81074
685 | 10% Diez Porciento | 5 | 52.71529 | 2.217037 | 2.203076 | 0.2142145 | 2.207873 | 2.198279 | 0.2111437 | 0.2172854 | 0.1206437 | 1.108519 | 1.101538 | 1180.459 | 1071.073 | 1055.718 | 1086.427 | 0.4887395 | 0.05432346 | 62.22824 | 6.916679 | 34.49024 | 58.099
686 | 10% Diez Porciento | 5 | 53.22416 | 2.222187 | 2.206909 | 0.2141573 | 2.21184 | 2.201979 | 0.2114489 | 0.2168657 | 0.1206437 | 1.111094 | 1.103455 | 1168.443 | 1070.787 | 1057.244 | 1084.329 | 0.4884343 | 0.05417088 | 62.18939 | 6.89725 | 34.48795 | 58.07823
687 | 10% Diez Porciento | 5 | 52.29326 | 2.225048 | 2.210438 | 0.2136614 | 2.215388 | 2.205488 | 0.2107622 | 0.2165606 | 0.1206437 | 1.112524 | 1.105219 | 1189.614 | 1068.307 | 1053.811 | 1082.803 | 0.4885869 | 0.05417088 | 62.20882 | 6.89725 | 34.48566 | 58.23122
688 | 10% Diez Porciento | 5 | 53.22416 | 2.226765 | 2.213242 | 0.2131083 | 2.218058 | 2.208426 | 0.2108385 | 0.215378 | 0.1206437 | 1.113382 | 1.106621 | 1168.443 | 1065.541 | 1054.193 | 1076.89 | 0.4884343 | 0.05401829 | 62.18939 | 6.877822 | 34.48566 | 58.36413
689 | 10% Diez Porciento | 5 | 53.12733 | 2.231915 | 2.216103 | 0.2126886 | 2.220957 | 2.211249 | 0.2098467 | 0.2155306 | 0.1206437 | 1.115957 | 1.108051 | 1171.304 | 1063.443 | 1049.233 | 1077.653 | 0.4887395 | 0.05447605 | 62.22824 | 6.936107 | 34.48108 | 58.51581
690 | 10% Diez Porciento | 5 | 52.31976 | 2.231915 | 2.217781 | 0.213547 | 2.222559 | 2.213003 | 0.210953 | 0.216141 | 0.1206437 | 1.115957 | 1.108891 | 1187.898 | 1067.735 | 1054.765 | 1080.705 | 0.4881291 | 0.05417088 | 62.15053 | 6.89725 | 34.48566 | 58.20784
691 | 10% Diez Porciento | 5 | 53.33341 | 2.233631 | 2.21946 | 0.2137377 | 2.22439 | 2.214529 | 0.2110674 | 0.216408 | 0.1206437 | 1.116816 | 1.10973 | 1167.871 | 1068.688 | 1055.337 | 1082.04 | 0.4891972 | 0.05417088 | 62.28653 | 6.89725 | 34.48795 | 58.28315
692 | 10% Diez Porciento | 5 | 52.84896 | 2.23592 | 2.220051 | 0.2126696 | 2.224619 | 2.215483 | 0.2098848 | 0.2154543 | 0.1206437 | 1.11796 | 1.110026 | 1174.165 | 1063.348 | 1049.424 | 1077.272 | 0.4873662 | 0.05371311 | 62.05339 | 6.838966 | 34.48108 | 58.35662
693 | 10% Diez Porciento | 5 | 52.31092 | 2.237179 | 2.222817 | 0.2136805 | 2.227595 | 2.218039 | 0.2109148 | 0.2164461 | 0.1206437 | 1.11859 | 1.111408 | 1188.47 | 1068.402 | 1054.574 | 1082.231 | 0.4882817 | 0.05432346 | 62.16996 | 6.916679 | 34.48566 | 58.18965
694 | 10% Diez Porciento | 5 | 53.22685 | 2.238323 | 2.223866 | 0.213299 | 2.228434 | 2.219298 | 0.2107241 | 0.2158739 | 0.1206437 | 1.119162 | 1.111933 | 1171.304 | 1066.495 | 1053.62 | 1079.37 | 0.489655 | 0.05417088 | 62.34481 | 6.89725 | 34.48108 | 58.45767
695 | 10% Diez Porciento | 5 | 52.72439 | 2.24004 | 2.225277 | 0.2141573 | 2.229998 | 2.220556 | 0.2114489 | 0.2168657 | 0.1206437 | 1.12002 | 1.112639 | 1179.887 | 1070.787 | 1057.244 | 1084.329 | 0.4885869 | 0.05432346 | 62.20882 | 6.916679 | 34.48108 | 58.09638
696 | 10% Diez Porciento | 5 | 52.25307 | 2.240383 | 2.22604 | 0.2138712 | 2.230799 | 2.221281 | 0.211487 | 0.2162554 | 0.2378085 | 1.120192 | 1.11302 | 1189.042 | 1069.356 | 1057.435 | 1081.277 | 0.4879765 | 0.0538657 | 62.1311 | 6.858394 | 34.48566 | 58.10142
697 | 10% Diez Porciento | 5 | 52.81586 | 2.240727 | 2.226708 | 0.2142908 | 2.231295 | 2.22212 | 0.2122118 | 0.2163698 | 0.2368357 | 1.120363 | 1.113354 | 1179.315 | 1071.454 | 1061.059 | 1081.849 | 0.4891972 | 0.05356052 | 62.28653 | 6.819538 | 34.48108 | 58.13271
698 | 10% Diez Porciento | 5 | 52.6404 | 2.242443 | 2.228157 | 0.2134897 | 2.232516 | 2.223799 | 0.2119066 | 0.2150728 | 0.2366259 | 1.121222 | 1.114079 | 1181.031 | 1067.449 | 1059.533 | 1075.364 | 0.4882817 | 0.05462864 | 62.16996 | 6.955535 | 34.48337 | 58.24164
699 | 10% Diez Porciento | 5 | 51.94624 | 2.243817 | 2.229702 | 0.2175333 | 2.233546 | 2.225859 | 0.2173998 | 0.2176668 | 0.2376654 | 1.121908 | 1.114851 | 1203.92 | 1087.667 | 1086.999 | 1088.334 | 0.4911809 | 0.05417088 | 62.53909 | 6.89725 | 34.48566 | 57.49841
700 | 10% Diez Porciento | 5 | 52.80672 | 2.239926 | 2.227165 | 0.214081 | 2.230303 | 2.224028 | 0.2103808 | 0.2177813 | 0.2373278 | 1.119963 | 1.113583 | 1179.887 | 1070.405 | 1051.904 | 1088.906 | 0.4893498 | 0.0538657 | 62.30596 | 6.858394 | 34.48337 | 58.20783
701 | 10% Diez Porciento | 6 | 56.44328 | 2.249996 | 2.234394 | 0.2988818 | 2.238886 | 2.229902 | 0.296593 | 0.3011706 | 0.2373278 | 1.124998 | 1.117197 | 1650.812 | 1494.409 | 1482.965 | 1505.853 | 0.7318122 | 0.08117896 | 93.17723 | 10.33603 | 34.50168 | 62.35055
702 | 10% Diez Porciento | 6 | 55.9459 | 2.342923 | 2.326691 | 0.3051379 | 2.33166 | 2.321722 | 0.3025439 | 0.3077319 | 0.2373278 | 1.171461 | 1.163345 | 1673.128 | 1525.69 | 1512.72 | 1538.66 | 0.7351692 | 0.08041602 | 93.60465 | 10.23889 | 34.49481 | 61.35235
703 | 10% Diez Porciento | 6 | 55.21531 | 2.379658 | 2.363579 | 0.3059962 | 2.368586 | 2.358572 | 0.3030017 | 0.3089908 | 0.2373278 | 1.189829 | 1.18179 | 1693.155 | 1529.981 | 1515.008 | 1544.954 | 0.7342536 | 0.08056861 | 93.48808 | 10.25831 | 34.49481 | 61.10407
704 | 10% Diez Porciento | 6 | 55.37705 | 2.406323 | 2.392552 | 0.3056338 | 2.397768 | 2.387335193 | 0.3022388 | 0.3090289 | 0.2373278 | 1.203161 | 1.196276 | 1684 | 1528.169 | 1511.194 | 1545.145 | 0.7324226 | 0.08087378 | 93.25494 | 10.29717 | 34.49253 | 61.02396
705 | 10% Diez Porciento | 6 | 55.20673 | 2.432644 | 2.416756 | 0.3068164 | 2.421801 | 2.411711 | 0.3034595 | 0.3101733 | 0.2373278 | 1.216322 | 1.208378 | 1692.011 | 1534.082 | 1517.297 | 1550.867 | 0.7336433 | 0.08056861 | 93.41037 | 10.25831 | 34.49253 | 60.89007
706 | 10% Diez Porciento | 6 | 54.83407 | 2.453244 | 2.438347 | 0.306702 | 2.443049 | 2.433646 | 0.3033069 | 0.310097 | 0.2373278 | 1.226622 | 1.219174 | 1701.738 | 1533.51 | 1516.534 | 1550.485 | 0.7328803 | 0.0807212 | 93.31322 | 10.27774 | 34.48566 | 60.84945
707 | 10% Diez Porciento | 6 | 55.01197 | 2.47144 | 2.457421 | 0.3070643 | 2.462389 | 2.452452 | 0.303345 | 0.3107837 | 0.2373278 | 1.23572 | 1.22871 | 1696.588 | 1535.322 | 1516.725 | 1553.918 | 0.7330329 | 0.08087378 | 93.33265 | 10.29717 | 34.48795 | 60.79029
708 | 10% Diez Porciento | 6 | 55.22263 | 2.491696 | 2.475083 | 0.3068355 | 2.479479 | 2.470686 | 0.3032306 | 0.3104404 | 0.2373278 | 1.245848 | 1.237541 | 1688.005 | 1534.177 | 1516.153 | 1552.202 | 0.7321174 | 0.08026343 | 93.21608 | 10.21946 | 34.48566 | 60.75965
709 | 10% Diez Porciento | 6 | 54.36565 | 2.504742 | 2.490628 | 0.3074649 | 2.495158 | 2.486098 | 0.3036883 | 0.3112414 | 0.2373278 | 1.252371 | 1.245314 | 1716.043 | 1537.324 | 1518.442 | 1556.207 | 0.7327277 | 0.08056861 | 93.2938 | 10.25831 | 34.48337 | 60.68582
710 | 10% Diez Porciento | 6 | 55.02895 | 2.520077 | 2.506001 | 0.3070643 | 2.510264 | 2.501738 | 0.3035739 | 0.3105548 | 0.2373278 | 1.260039 | 1.253001 | 1694.299 | 1535.322 | 1517.869 | 1552.774 | 0.73227 | 0.08163672 | 93.23551 | 10.39431 | 34.49253 | 60.72702
711 | 10% Diez Porciento | 6 | 55.15077 | 2.537243 | 2.520401 | 0.3073123 | 2.524683 | 2.516119 | 0.3037265 | 0.3108981 | 0.2373278 | 1.268622 | 1.260201 | 1693.727 | 1536.562 | 1518.632 | 1554.491 | 0.7336433 | 0.08056861 | 93.41037 | 10.25831 | 34.49024 | 60.79182
712 | 10% Diez Porciento | 6 | 54.3045 | 2.5472 | 2.533581 | 0.3071025 | 2.537577 | 2.529585 | 0.3037265 | 0.3104785 | 0.2373278 | 1.2736 | 1.266791 | 1715.471 | 1535.512 | 1518.632 | 1552.393 | 0.7316596 | 0.0807212 | 93.1578 | 10.27774 | 34.48337 | 60.66887
713 | 10% Diez Porciento | 6 | 55.12351 | 2.560017 | 2.545884 | 0.3069499 | 2.550051 | 2.541716 | 0.3037265 | 0.3101733 | 0.2373278 | 1.280009 | 1.272942 | 1693.155 | 1534.75 | 1518.632 | 1550.867 | 0.7330329 | 0.08087378 | 93.33265 | 10.29717 | 34.49024 | 60.81295
714 | 10% Diez Porciento | 6 | 54.68061 | 2.573979 | 2.558072 | 0.3066638 | 2.561762 | 2.554381 | 0.3033832 | 0.3099444 | 0.2373278 | 1.286989 | 1.279036 | 1704.027 | 1533.319 | 1516.916 | 1549.722 | 0.7318122 | 0.08102637 | 93.17723 | 10.3166 | 34.48566 | 60.76832
715 | 10% Diez Porciento | 6 | 54.55404 | 2.582791 | 2.56902 | 0.3070643 | 2.572863 | 2.565177 | 0.3038028 | 0.3103259 | 0.2373278 | 1.291395 | 1.28451 | 1712.61 | 1535.322 | 1519.014 | 1551.63 | 0.7337959 | 0.08102637 | 93.42979 | 10.3166 | 34.49024 | 60.85356
716 | 10% Diez Porciento | 6 | 55.24701 | 2.594121 | 2.580102 | 0.3067782 | 2.583621 | 2.576583 | 0.3034213 | 0.3101352 | 0.3379444 | 1.29706 | 1.290051 | 1689.722 | 1533.891 | 1517.107 | 1550.676 | 0.7331855 | 0.08102637 | 93.35208 | 10.3166 | 34.49253 | 60.85965
717 | 10% Diez Porciento | 6 | 54.80062 | 2.605679 | 2.590497 | 0.3061107 | 2.594073 | 2.58692 | 0.3028491 | 0.3093722 | 0.3388599 | 1.30284 | 1.295248 | 1698.877 | 1530.553 | 1514.246 | 1546.861 | 0.7312019 | 0.08102637 | 93.09952 | 10.3166 | 34.49024 | 60.82736
718 | 10% Diez Porciento | 6 | 54.53341 | 2.61472 | 2.600606 | 0.3070834 | 2.604106 | 2.597106 | 0.3034595 | 0.3107074 | 0.340195 | 1.30736 | 1.300303 | 1714.327 | 1535.417 | 1517.297 | 1553.537 | 0.7342536 | 0.08102637 | 93.48808 | 10.3166 | 34.49481 | 60.88774
719 | 10% Diez Porciento | 6 | 54.99018 | 2.624562 | 2.610066 | 0.306721 | 2.613375 | 2.606757 | 0.3032306 | 0.3102115 | 0.3398326 | 1.312281 | 1.305033 | 1693.727 | 1533.605 | 1516.153 | 1551.057 | 0.731507 | 0.08087378 | 93.13837 | 10.29717 | 34.49253 | 60.73165
720 | 10% Diez Porciento | 6 | 54.7729 | 2.633259 | 2.618954 | 0.3071406 | 2.622149 | 2.615759 | 0.3035739 | 0.3107074 | 0.3402103 | 1.31663 | 1.309477 | 1708.605 | 1535.703 | 1517.869 | 1553.537 | 0.7350166 | 0.08056861 | 93.58522 | 10.25831 | 34.49024 | 60.93965
721 | 10% Diez Porciento | 7 | 85.34737 | 2.627995 | 2.623189 | 0.1161386 | 2.629969 | 2.616408 | 0.1097489 | 0.1225282 | 0.3402103 | 1.313998 | 1.311594 | 710.6788 | 580.6928 | 548.7447 | 612.641 | 0.4763798 | 0.05391691 | 60.65457 | 6.864915 | 64.3273 | 104.4521
722 | 10% Diez Porciento | 7 | 92.13793 | 2.678693 | 2.676556 | 0.1124002 | 2.685778 | 2.667334 | 0.1068879 | 0.1179124 | 0.3402103 | 1.339346 | 1.338278 | 681.4963 | 562.0008 | 534.4396 | 589.562 | 0.4931645 | 0.0540695 | 62.79166 | 6.884343 | 68.30756 | 111.7288
723 | 10% Diez Porciento | 7 | 95.22262 | 2.691281 | 2.6876 | 0.1077653 | 2.697375 | 2.677825 | 0.1021577 | 0.1133729 | 0.3402103 | 1.345641 | 1.3438 | 655.7471 | 538.8265 | 510.7885 | 566.8646 | 0.4904179 | 0.0540695 | 62.44195 | 6.884343 | 69.01938 | 115.8851
724 | 10% Diez Porciento | 7 | 94.37948 | 2.693112 | 2.691243 | 0.1062203 | 2.701075 | 2.68141 | 0.1015855 | 0.1108552 | 0.3402103 | 1.346556 | 1.345621 | 659.7525 | 531.1017 | 507.9274 | 554.276 | 0.4890447 | 0.05376432 | 62.2671 | 6.845487 | 69.08576 | 117.2414
725 | 10% Diez Porciento | 7 | 97.62645 | 2.695515 | 2.693646 | 0.1038171 | 2.703326 | 2.683966 | 0.09880075 | 0.1088334 | 0.3402103 | 1.347758 | 1.346823 | 638.0087 | 519.0854 | 494.0038 | 544.1671 | 0.4891972 | 0.05361174 | 62.28653 | 6.826058 | 68.82483 | 119.9928
726 | 10% Diez Porciento | 7 | 98.29486 | 2.699292 | 2.695744 | 0.1037599 | 2.70531 | 2.686179 | 0.09929666 | 0.1082231 | 0.3402103 | 1.349646 | 1.347872 | 632.2867 | 518.7993 | 496.4833 | 541.1153 | 0.4881291 | 0.0540695 | 62.15053 | 6.884343 | 68.94843 | 119.7969
727 | 10% Diez Porciento | 7 | 95.32514 | 2.700207 | 2.697232 | 0.1032449 | 2.707026 | 2.687438 | 0.09841928 | 0.1080705 | 0.3402103 | 1.350104 | 1.348616 | 651.1694 | 516.2244 | 492.0964 | 540.3524 | 0.4875188 | 0.05483244 | 62.07282 | 6.981483 | 68.93699 | 120.2439
728 | 10% Diez Porciento | 7 | 98.98336 | 2.699864 | 2.698128 | 0.1028062 | 2.707904 | 2.688353 | 0.09803781 | 0.1075746 | 0.3402103 | 1.349932 | 1.349064 | 628.2812 | 514.0309 | 490.1891 | 537.8728 | 0.4884343 | 0.0540695 | 62.18939 | 6.884343 | 68.92325 | 120.9837
729 | 10% Diez Porciento | 7 | 98.6857 | 2.703297 | 2.698891 | 0.1022531 | 2.708895 | 2.688887 | 0.09750376 | 0.1070024 | 0.3402103 | 1.351649 | 1.349446 | 630.5701 | 511.2653 | 487.5188 | 535.0118 | 0.4887395 | 0.05422209 | 62.22824 | 6.903771 | 68.90494 | 121.7142
730 | 10% Diez Porciento | 7 | 97.04334 | 2.70284 | 2.699673 | 0.101986 | 2.709696 | 2.68965 | 0.09723673 | 0.1067353 | 0.3402103 | 1.35142 | 1.349837 | 641.442 | 509.9301 | 486.1836 | 533.6767 | 0.4888921 | 0.05437468 | 62.24767 | 6.923199 | 68.90265 | 122.071
731 | 10% Diez Porciento | 7 | 99.79762 | 2.702153 | 2.70036 | 0.1019288 | 2.710498 | 2.690222 | 0.09712229 | 0.1067353 | 0.3402103 | 1.351076 | 1.35018 | 621.987 | 509.644 | 485.6114 | 533.6767 | 0.4875188 | 0.05437468 | 62.07282 | 6.923199 | 68.89808 | 121.7964
732 | 10% Diez Porciento | 7 | 98.11728 | 2.705357 | 2.700665 | 0.1018525 | 2.710841 | 2.690489 | 0.09738931 | 0.1063157 | 0.3402103 | 1.352679 | 1.350333 | 633.4311 | 509.2626 | 486.9466 | 531.5786 | 0.4881291 | 0.05391691 | 62.15053 | 6.864915 | 68.89579 | 122.0403
733 | 10% Diez Porciento | 7 | 97.04764 | 2.704671 | 2.701695 | 0.1018907 | 2.711871 | 2.691519 | 0.09723673 | 0.1065446 | 0.3402103 | 1.352335 | 1.350848 | 642.0142 | 509.4533 | 486.1836 | 532.723 | 0.4893498 | 0.05330656 | 62.30596 | 6.787202 | 68.89579 | 122.2996
734 | 10% Diez Porciento | 7 | 99.95028 | 2.704785 | 2.701485 | 0.1018334 | 2.711566 | 2.691405 | 0.09735117 | 0.1063157 | 0.3402103 | 1.352393 | 1.350743 | 620.8426 | 509.1672 | 486.7558 | 531.5786 | 0.4873662 | 0.05452726 | 62.05339 | 6.942627 | 68.90036 | 121.8723
735 | 10% Diez Porciento | 7 | 98.21258 | 2.706273 | 2.702306 | 0.1022149 | 2.712367 | 2.692244 | 0.09750376 | 0.1069261 | 0.3402103 | 1.353136 | 1.351153 | 634.0033 | 511.0746 | 487.5188 | 534.6303 | 0.4890447 | 0.05437468 | 62.2671 | 6.923199 | 68.89579 | 121.8357
736 | 10% Diez Porciento | 7 | 98.14795 | 2.704671 | 2.702172 | 0.1013185 | 2.7121 | 2.692244 | 0.09677896 | 0.105858 | 0.1266862 | 1.352335 | 1.351086 | 633.4311 | 506.5923 | 483.8948 | 529.2898 | 0.4882817 | 0.05391691 | 62.16996 | 6.864915 | 68.89808 | 122.7219
737 | 10% Diez Porciento | 7 | 100.8522 | 2.706158 | 2.703088 | 0.1016236 | 2.713244 | 2.692931 | 0.09719858 | 0.1060487 | 0.125084 | 1.353079 | 1.351544 | 617.4093 | 508.1182 | 485.9929 | 530.2434 | 0.4890447 | 0.05391691 | 62.2671 | 6.864915 | 68.89808 | 122.5445
738 | 10% Diez Porciento | 7 | 98.17196 | 2.707074 | 2.702744 | 0.1016046 | 2.712786 | 2.692702 | 0.09727487 | 0.1059342 | 0.1255418 | 1.353537 | 1.351372 | 632.2867 | 508.0228 | 486.3744 | 529.6712 | 0.4875188 | 0.05467985 | 62.07282 | 6.962055 | 68.8935 | 122.1851
739 | 10% Diez Porciento | 7 | 97.06508 | 2.706731 | 2.703393 | 0.1018907 | 2.713587 | 2.693198 | 0.09777078 | 0.1060105 | 0.1261712 | 1.353365 | 1.351696 | 640.2975 | 509.4533 | 488.8539 | 530.0527 | 0.4881291 | 0.0540695 | 62.15053 | 6.884343 | 68.89808 | 121.9946
740 | 10% Diez Porciento | 7 | 99.62255 | 2.706502 | 2.703126 | 0.101719 | 2.713168 | 2.693083 | 0.09738931 | 0.1060487 | 0.1259538 | 1.353251 | 1.351563 | 625.4202 | 508.595 | 486.9466 | 530.2434 | 0.4893498 | 0.05391691 | 62.30596 | 6.864915 | 68.89808 | 122.506
741 | 10% Diez Porciento | 8 | 97.17964 | 2.717946 | 2.710564 | 0.2117922 | 2.720607 | 2.700522 | 0.2069857 | 0.2165987 | 0.1259538 | 1.358973 | 1.355282 | 1282.884 | 1058.961 | 1034.928 | 1082.994 | 0.9791574 | 0.1082383 | 124.6702 | 13.78132 | 68.89808 | 117.7288
742 | 10% Diez Porciento | 8 | 98.57143 | 2.814648 | 2.808144 | 0.2121737 | 2.817958 | 2.798331 | 0.2068331 | 0.2175142 | 0.1259538 | 1.407324 | 1.404072 | 1282.312 | 1060.868 | 1034.165 | 1087.571 | 0.9927378 | 0.1091538 | 126.3993 | 13.89789 | 68.89579 | 119.147
743 | 10% Diez Porciento | 8 | 98.95376 | 2.843373 | 2.834885 | 0.2081301 | 2.844394 | 2.825377 | 0.2024843 | 0.2137758 | 0.1259538 | 1.421687 | 1.417443 | 1257.135 | 1040.65 | 1012.422 | 1068.879 | 0.9770212 | 0.1082383 | 124.3982 | 13.78132 | 68.89808 | 119.5389
744 | 10% Diez Porciento | 8 | 98.19605 | 2.858365 | 2.851365 | 0.2068903 | 2.860682 | 2.842048 | 0.2014544 | 0.2123263 | 0.1259538 | 1.429182 | 1.425682 | 1262.285 | 1034.452 | 1007.272 | 1061.631 | 0.9735117 | 0.1082383 | 123.9514 | 13.78132 | 68.8935 | 119.8233
745 | 10% Diez Porciento | 8 | 99.52344 | 2.869809 | 2.863515 | 0.2075769 | 2.872851 | 2.854178 | 0.2019884 | 0.2131655 | 0.1259538 | 1.434905 | 1.431757 | 1255.99 | 1037.885 | 1009.942 | 1065.827 | 0.9817514 | 0.1085434 | 125.0005 | 13.82018 | 68.8935 | 120.4377
746 | 10% Diez Porciento | 8 | 99.38473 | 2.883885 | 2.874806 | 0.2053072 | 2.884028 | 2.865584 | 0.1997759 | 0.2108385 | 0.1259538 | 1.441943 | 1.437403 | 1240.541 | 1026.536 | 998.8794 | 1054.193 | 0.9683237 | 0.1088486 | 123.2908 | 13.85904 | 68.89808 | 120.1037
747 | 10% Diez Porciento | 8 | 98.50236 | 2.890294 | 2.88337 | 0.2061655 | 2.892344 | 2.874396 | 0.2006151 | 0.2117159 | 0.1259538 | 1.445147 | 1.441685 | 1261.712 | 1030.828 | 1003.076 | 1058.58 | 0.9761057 | 0.108696 | 124.2816 | 13.83961 | 68.89808 | 120.5649
748 | 10% Diez Porciento | 8 | 99.02075 | 2.897389 | 2.891534 | 0.2067759 | 2.900355 | 2.882712 | 0.2009203 | 0.2126314 | 0.1259538 | 1.448695 | 1.445767 | 1259.424 | 1033.879 | 1004.601 | 1063.157 | 0.9794626 | 0.1083908 | 124.7091 | 13.80075 | 68.89579 | 120.6224
749 | 10% Diez Porciento | 8 | 98.86195 | 2.906773 | 2.89882 | 0.2068522 | 2.907641 | 2.889998 | 0.2011873 | 0.212517 | 0.1259538 | 1.453387 | 1.44941 | 1264.001 | 1034.261 | 1005.937 | 1062.585 | 0.9814462 | 0.1083908 | 124.9616 | 13.80075 | 68.89808 | 120.8222
750 | 10% Diez Porciento | 8 | 98.81488 | 2.913297 | 2.905686 | 0.2051355 | 2.914508 | 2.896865 | 0.1994707 | 0.2108004 | 0.1259538 | 1.456648 | 1.452843 | 1250.84 | 1025.678 | 997.3536 | 1054.002 | 0.9707651 | 0.108696 | 123.6017 | 13.83961 | 68.90036 | 120.5073
751 | 10% Diez Porciento | 8 | 99.17257 | 2.916158 | 2.910836 | 0.206814 | 2.919543 | 2.902129 | 0.2009966 | 0.2126314 | 0.1259538 | 1.458079 | 1.455418 | 1258.279 | 1034.07 | 1004.983 | 1063.157 | 0.980073 | 0.1085434 | 124.7868 | 13.82018 | 68.90036 | 120.6754
752 | 10% Diez Porciento | 8 | 98.78371 | 2.925313 | 2.916615 | 0.2068903 | 2.925189 | 2.908042 | 0.2010347 | 0.2127459 | 0.1259538 | 1.462656 | 1.458308 | 1263.429 | 1034.452 | 1005.174 | 1063.729 | 0.9802255 | 0.1082383 | 124.8062 | 13.78132 | 68.90036 | 120.6496
753 | 10% Diez Porciento | 8 | 98.55946 | 2.929547 | 2.922032 | 0.2060511 | 2.93053 | 2.913535 | 0.2000429 | 0.2120592 | 0.1259538 | 1.464774 | 1.461016 | 1259.996 | 1030.255 | 1000.215 | 1060.296 | 0.9753427 | 0.1080857 | 124.1845 | 13.76189 | 68.90036 | 120.5376
754 | 10% Diez Porciento | 8 | 98.71365 | 2.93298 | 2.926667 | 0.2067568 | 2.935145 | 2.918189 | 0.2010347 | 0.2124788 | 0.1259538 | 1.46649 | 1.463334 | 1259.996 | 1033.784 | 1005.174 | 1062.394 | 0.9768686 | 0.1083908 | 124.3788 | 13.80075 | 68.89579 | 120.3141
755 | 10% Diez Porciento | 8 | 99.11953 | 2.94019 | 2.931683 | 0.2068712 | 2.940143 | 2.923224 | 0.2011492 | 0.2125933 | 0.1259538 | 1.470095 | 1.465842 | 1262.285 | 1034.356 | 1005.746 | 1062.966 | 0.982667 | 0.1085434 | 125.117 | 13.82018 | 68.90036 | 120.9613
756 | 10% Diez Porciento | 8 | 98.40397 | 2.943166 | 2.935975 | 0.2066423 | 2.944301 | 2.927649 | 0.2009966 | 0.2122881 | 0.2530291 | 1.471583 | 1.467988 | 1265.146 | 1033.212 | 1004.983 | 1061.441 | 0.9777841 | 0.1079331 | 124.4953 | 13.74247 | 68.8935 | 120.4935
757 | 10% Diez Porciento | 8 | 98.60785 | 2.945912 | 2.93979 | 0.2055742 | 2.948001 | 2.931579 | 0.2000811 | 0.2110674 | 0.2519991 | 1.472956 | 1.469895 | 1254.846 | 1027.871 | 1000.405 | 1055.337 | 0.9718332 | 0.1083908 | 123.7376 | 13.80075 | 68.89808 | 120.3825
758 | 10% Diez Porciento | 8 | 98.76556 | 2.953122 | 2.943395 | 0.2079584 | 2.951587 | 2.935203 | 0.2020647 | 0.2138521 | 0.2525713 | 1.476561 | 1.471697 | 1268.579 | 1039.792 | 1010.324 | 1069.261 | 0.9840402 | 0.1083908 | 125.2919 | 13.80075 | 68.89579 | 120.4971
759 | 10% Diez Porciento | 8 | 97.76586 | 2.953809 | 2.947286 | 0.2066996 | 2.95544 | 2.939132 | 0.2012636 | 0.2121355 | 0.2530291 | 1.476904 | 1.473643 | 1272.012 | 1033.498 | 1006.318 | 1060.678 | 0.976716 | 0.1083908 | 124.3593 | 13.80075 | 68.89579 | 120.3286
760 | 10% Diez Porciento | 8 | 99.2593 | 2.957814 | 2.950604 | 0.207329 | 2.958758 | 2.94245 | 0.2014162 | 0.2132418 | 0.25264 | 1.478907 | 1.475302 | 1255.418 | 1036.645 | 1007.081 | 1066.209 | 0.9786997 | 0.1079331 | 124.6119 | 13.74247 | 68.89579 | 120.2069
761 | 10% Diez Porciento | 9 | 96.48951 | 2.967771 | 2.956307 | 0.3142551 | 2.964366 | 2.948249 | 0.3055575 | 0.3229526 | 0.25264 | 1.483885 | 1.478154 | 1892.282 | 1571.275 | 1527.788 | 1614.763 | 1.434022 | 0.1628648 | 182.5854 | 20.73659 | 68.90036 | 116.202
762 | 10% Diez Porciento | 9 | 94.27694 | 3.163694 | 3.152154 | 0.3289035 | 3.157657 | 3.146651 | 0.3199771 | 0.3378299 | 0.25264 | 1.581847 | 1.576077 | 1978.113 | 1644.518 | 1599.886 | 1689.15 | 1.464693 | 0.1628648 | 186.4905 | 20.73659 | 68.89579 | 113.4013
763 | 10% Diez Porciento | 9 | 93.94588 | 3.267148 | 3.254121 | 0.3320506 | 3.257793 | 3.250449 | 0.3226474 | 0.3414539 | 0.25264 | 1.633574 | 1.627061 | 1993.563 | 1660.253 | 1613.237 | 1707.269 | 1.470949 | 0.1630174 | 187.287 | 20.75602 | 68.88892 | 112.8063
764 | 10% Diez Porciento | 9 | 93.40733 | 3.339132 | 3.326333 | 0.3322795 | 3.329013 | 3.323654 | 0.3219989 | 0.3425601 | 0.25264 | 1.669566 | 1.663167 | 1999.857 | 1661.398 | 1609.995 | 1712.801 | 1.467134 | 0.1627122 | 186.8013 | 20.71716 | 68.89121 | 112.4362
765 | 10% Diez Porciento | 9 | 93.6098 | 3.39681 | 3.382181 | 0.3318408 | 3.384021 | 3.38034 | 0.32177 | 0.3419116 | 0.25264 | 1.698405 | 1.69109 | 1992.418 | 1659.204 | 1608.85 | 1709.558 | 1.464845 | 0.1627122 | 186.5099 | 20.71716 | 68.89121 | 112.4092
766 | 10% Diez Porciento | 9 | 93.55845 | 3.442472 | 3.427099 | 0.3311351 | 3.428386 | 3.425811 | 0.3211597 | 0.3411106 | 0.25264 | 1.721236 | 1.713549 | 1994.135 | 1655.676 | 1605.798 | 1705.553 | 1.465303 | 0.1627122 | 186.5682 | 20.71716 | 68.8935 | 112.684
767 | 10% Diez Porciento | 9 | 93.25629 | 3.478635 | 3.464464 | 0.3303912 | 3.465465 | 3.463462 | 0.3206256 | 0.3401569 | 0.25264 | 1.739318 | 1.732232 | 1991.846 | 1651.956 | 1603.128 | 1700.784 | 1.458894 | 0.1622544 | 185.7522 | 20.65887 | 68.89579 | 112.4438
768 | 10% Diez Porciento | 9 | 93.79872 | 3.51354 | 3.496755 | 0.3322795 | 3.497623 | 3.495887 | 0.3224185 | 0.3421405 | 0.25264 | 1.75677 | 1.748378 | 1998.14 | 1661.398 | 1612.093 | 1710.703 | 1.472017 | 0.1622544 | 187.423 | 20.65887 | 68.8935 | 112.8104
769 | 10% Diez Porciento | 9 | 92.94783 | 3.544324 | 3.527101 | 0.3290752 | 3.527683 | 3.526519 | 0.3195956 | 0.3385547 | 0.25264 | 1.772162 | 1.763551 | 1986.124 | 1645.376 | 1597.978 | 1692.774 | 1.449892 | 0.1622544 | 184.6059 | 20.65887 | 68.89579 | 112.1968
770 | 10% Diez Porciento | 9 | 93.56105 | 3.566984 | 3.552164 | 0.3307346 | 3.552478 | 3.551849 | 0.3213886 | 0.3400806 | 0.25264 | 1.783492 | 1.776082 | 1992.418 | 1653.673 | 1606.943 | 1700.403 | 1.464082 | 0.1625596 | 186.4127 | 20.69773 | 68.88892 | 112.7265
771 | 10% Diez Porciento | 9 | 93.9054 | 3.59445 | 3.57612 | 0.3298381 | 3.576511 | 3.575729 | 0.3209689 | 0.3387073 | 0.25264 | 1.797225 | 1.78806 | 1980.974 | 1649.191 | 1604.845 | 1693.536 | 1.46103 | 0.1622544 | 186.0242 | 20.65887 | 68.88663 | 112.7973
772 | 10% Diez Porciento | 9 | 93.7941 | 3.615392 | 3.598074 | 0.3312114 | 3.598255 | 3.597892 | 0.3221133 | 0.3403095 | 0.25264 | 1.807696 | 1.799037 | 1996.996 | 1656.057 | 1610.567 | 1701.547 | 1.471101 | 0.1622544 | 187.3064 | 20.65887 | 68.89579 | 113.1039
773 | 10% Diez Porciento | 9 | 93.81714 | 3.635419 | 3.619074 | 0.3294757 | 3.619426 | 3.618721 | 0.3205875 | 0.338364 | 0.25264 | 1.81771 | 1.809537 | 1980.974 | 1647.379 | 1602.937 | 1691.82 | 1.459657 | 0.1627122 | 185.8493 | 20.71716 | 68.88892 | 112.8152
774 | 10% Diez Porciento | 9 | 93.58943 | 3.656706 | 3.637479 | 0.3288081 | 3.637775 | 3.637184 | 0.320206 | 0.3374103 | 0.25264 | 1.828353 | 1.81874 | 1978.113 | 1644.041 | 1601.03 | 1687.051 | 1.454011 | 0.1627122 | 185.1305 | 20.71716 | 68.8935 | 112.607
775 | 10% Diez Porciento | 9 | 93.2691 | 3.672956 | 3.654627 | 0.3309635 | 3.655132 | 3.654121 | 0.3226474 | 0.3392795 | 0.25264 | 1.836478 | 1.827313 | 2003.862 | 1654.817 | 1613.237 | 1696.397 | 1.467897 | 0.162407 | 186.8984 | 20.6783 | 68.88892 | 112.942
776 | 10% Diez Porciento | 9 | 93.75919 | 3.688635 | 3.671316 | 0.3285793 | 3.671726 | 3.670906 | 0.3203204 | 0.3368381 | 0.3952793 | 1.844317 | 1.835658 | 1976.397 | 1642.896 | 1601.602 | 1684.19 | 1.455385 | 0.162407 | 185.3053 | 20.6783 | 68.8935 | 112.7919
777 | 10% Diez Porciento | 9 | 94.01254 | 3.706258 | 3.686002 | 0.3230575 | 3.686413 | 3.685592 | 0.3190139 | 0.3271011 | 0.395966 | 1.853129 | 1.843001 | 1983.263 | 1615.287 | 1595.069 | 1635.505 | 1.464387 | 0.1625596 | 186.4516 | 20.69773 | 68.88205 | 115.4294
778 | 10% Diez Porciento | 9 | 93.00861 | 3.71919 | 3.701109 | 0.3090766 | 3.701671 | 3.700546 | 0.3048995 | 0.3132537 | 0.3971485 | 1.859595 | 1.850554 | 1997.568 | 1545.383 | 1524.498 | 1566.269 | 1.459199 | 0.1627122 | 185.791 | 20.71716 | 68.88663 | 120.2233
779 | 10% Diez Porciento | 9 | 93.79519 | 3.732008 | 3.714575 | 0.2962974 | 3.715252 | 3.713897 | 0.2918914 | 0.3007033 | 0.3968815 | 1.866004 | 1.857287 | 1980.402 | 1481.487 | 1459.457 | 1503.517 | 1.458894 | 0.1625596 | 185.7522 | 20.69773 | 68.88663 | 125.3823
780 | 10% Diez Porciento | 9 | 93.93451 | 3.748945 | 3.727831 | 0.2826026 | 3.728489 | 3.727173 | 0.2781966 | 0.2870086 | 0.3971333 | 1.874472 | 1.863915 | 1990.702 | 1413.013 | 1390.983 | 1435.043 | 1.46866 | 0.1625596 | 186.9956 | 20.69773 | 68.88892 | 132.3382
781 | 10% Diez Porciento | 10 | 100.8973 | 3.69676 | 3.693479 | 0.09428033 | 3.699268 | 3.68769 | 0.0860978 | 0.1024629 | 0.3971333 | 1.84838 | 1.84674 | 605.9652 | 471.4017 | 430.489 | 512.3143 | 0.4801945 | 0.05407162 | 61.14027 | 6.884613 | 98.70996 | 129.6989
782 | 10% Diez Porciento | 10 | 104.0236 | 3.709692 | 3.71097 | 0.09128579 | 3.719219 | 3.70272 | 0.08411415 | 0.09845743 | 0.3971333 | 1.854846 | 1.855485 | 601.3876 | 456.429 | 420.5708 | 492.2872 | 0.4913335 | 0.05422421 | 62.55852 | 6.904041 | 103.2876 | 137.0608
783 | 10% Diez Porciento | 10 | 111.1789 | 3.712896 | 3.713983 | 0.08821496 | 3.722767 | 3.7052 | 0.08148201 | 0.09494791 | 0.3971333 | 1.856448 | 1.856992 | 560.761 | 441.0748 | 407.4101 | 474.7395 | 0.489655 | 0.05376645 | 62.34481 | 6.845757 | 103.4387 | 141.3475
784 | 10% Diez Porciento | 10 | 109.4346 | 3.714842 | 3.714384 | 0.08747109 | 3.723606 | 3.705162 | 0.08121498 | 0.0937272 | 0.3971333 | 1.857421 | 1.857192 | 569.3441 | 437.3555 | 406.0749 | 468.636 | 0.4893498 | 0.05376645 | 62.30596 | 6.845757 | 103.4295 | 142.4607
785 | 10% Diez Porciento | 10 | 109.3891 | 3.713812 | 3.714651 | 0.08605965 | 3.724064 | 3.705238 | 0.07991798 | 0.09220132 | 0.3971333 | 1.856906 | 1.857325 | 567.6275 | 430.2983 | 399.5899 | 461.0066 | 0.4876714 | 0.05376645 | 62.09225 | 6.845757 | 103.4135 | 144.3005
786 | 10% Diez Porciento | 10 | 112.6016 | 3.714384 | 3.714441 | 0.08535393 | 3.724216 | 3.704666 | 0.07938393 | 0.09132394 | 0.3971333 | 1.857192 | 1.857221 | 551.6058 | 426.7697 | 396.9196 | 456.6197 | 0.487824 | 0.05452939 | 62.11168 | 6.942898 | 103.4066 | 145.5391
787 | 10% Diez Porciento | 10 | 113.2359 | 3.715757 | 3.714746 | 0.08464821 | 3.724712 | 3.70478 | 0.07896431 | 0.09033212 | 0.3971333 | 1.857879 | 1.857373 | 548.1725 | 423.2411 | 394.8215 | 451.6606 | 0.4875188 | 0.05391904 | 62.07282 | 6.865185 | 103.4089 | 146.6607
788 | 10% Diez Porciento | 10 | 110.287 | 3.714613 | 3.714822 | 0.0848771 | 3.724827 | 3.704818 | 0.07926948 | 0.09048471 | 0.3971333 | 1.857306 | 1.857411 | 562.4776 | 424.3855 | 396.3474 | 452.4235 | 0.4872136 | 0.05346127 | 62.03396 | 6.806901 | 103.4043 | 146.1736
789 | 10% Diez Porciento | 10 | 114.4887 | 3.715643 | 3.714708 | 0.08413323 | 3.725017 | 3.704399 | 0.07865913 | 0.08960732 | 0.3971333 | 1.857821 | 1.857354 | 543.0227 | 420.6661 | 393.2957 | 448.0366 | 0.4882817 | 0.05391904 | 62.16996 | 6.865185 | 103.402 | 147.7893
790 | 10% Diez Porciento | 10 | 112.8004 | 3.714155 | 3.714384 | 0.08426674 | 3.72475 | 3.704017 | 0.07873543 | 0.08979806 | 0.3971333 | 1.857077 | 1.857192 | 550.4613 | 421.3337 | 393.6771 | 448.9903 | 0.4876714 | 0.05452939 | 62.09225 | 6.942898 | 103.3998 | 147.3707
791 | 10% Diez Porciento | 10 | 111.2363 | 3.714269 | 3.714327 | 0.08380898 | 3.724941 | 3.703712 | 0.07797249 | 0.08964547 | 0.3971333 | 1.857135 | 1.857163 | 557.3278 | 419.0449 | 389.8624 | 448.2274 | 0.4869084 | 0.05391904 | 61.99511 | 6.865185 | 103.3975 | 147.9438
792 | 10% Diez Porciento | 10 | 113.3663 | 3.714498 | 3.714212 | 0.08413323 | 3.724788 | 3.703636 | 0.07865913 | 0.08960732 | 0.3971333 | 1.857249 | 1.857106 | 547.0281 | 420.6661 | 393.2957 | 448.0366 | 0.487061 | 0.05346127 | 62.01454 | 6.806901 | 103.3998 | 147.4198
793 | 10% Diez Porciento | 10 | 114.502 | 3.713926 | 3.713812 | 0.08348473 | 3.724369 | 3.703254 | 0.07789619 | 0.08907327 | 0.3971333 | 1.856963 | 1.856906 | 542.4505 | 417.4236 | 389.481 | 445.3663 | 0.487824 | 0.05422421 | 62.11168 | 6.904041 | 103.4043 | 148.7977
794 | 10% Diez Porciento | 10 | 112.2201 | 3.714727 | 3.713564 | 0.08428582 | 3.724407 | 3.70272 | 0.07884987 | 0.08972177 | 0.3971333 | 1.857364 | 1.856782 | 555.039 | 421.4291 | 394.2493 | 448.6088 | 0.4891972 | 0.05376645 | 62.28653 | 6.845757 | 103.402 | 147.7984
795 | 10% Diez Porciento | 10 | 114.3852 | 3.714842 | 3.713888 | 0.08348473 | 3.72475 | 3.703026 | 0.07823952 | 0.08872994 | 0.3971333 | 1.857421 | 1.856944 | 541.3061 | 417.4236 | 391.1976 | 443.6497 | 0.4862981 | 0.05422421 | 61.91739 | 6.904041 | 103.3975 | 148.3323
796 | 10% Diez Porciento | 10 | 113.3068 | 3.713812 | 3.713621 | 0.08337029 | 3.724521 | 3.70272 | 0.07797249 | 0.08876809 | 0.1096345 | 1.856906 | 1.85681 | 548.1725 | 416.8514 | 389.8624 | 443.8405 | 0.487824 | 0.05452939 | 62.11168 | 6.942898 | 103.4043 | 149.0019
797 | 10% Diez Porciento | 10 | 112.3009 | 3.714384 | 3.713525 | 0.08394249 | 3.724598 | 3.702453 | 0.07858284 | 0.08930215 | 0.1102639 | 1.857192 | 1.856763 | 554.4668 | 419.7125 | 392.9142 | 446.5107 | 0.4890447 | 0.05468198 | 62.2671 | 6.962326 | 103.4158 | 148.3566
798 | 10% Diez Porciento | 10 | 114.9651 | 3.714498 | 3.713278 | 0.0835801 | 3.724292 | 3.702263 | 0.07831581 | 0.08884438 | 0.1094819 | 1.857249 | 1.856639 | 539.5894 | 417.9005 | 391.579 | 444.2219 | 0.4872136 | 0.05422421 | 62.03396 | 6.904041 | 103.4043 | 148.442
799 | 10% Diez Porciento | 10 | 113.83 | 3.714155 | 3.713201 | 0.08323677 | 3.724521 | 3.701881 | 0.07789619 | 0.08857735 | 0.109377 | 1.857077 | 1.856601 | 545.3115 | 416.1839 | 389.481 | 442.8868 | 0.4875188 | 0.05422421 | 62.07282 | 6.904041 | 103.402 | 149.1476
800 | 10% Diez Porciento | 10 | 112.5775 | 3.712553 | 3.712591 | 0.08319863 | 3.723873 | 3.701309 | 0.07823952 | 0.08815774 | 0.109543 | 1.856276 | 1.856295 | 551.0335 | 415.9931 | 391.1976 | 440.7887 | 0.4872136 | 0.0543768 | 62.03396 | 6.923469 | 103.4066 | 149.1226
801 | 10% Diez Porciento | 11 | 119.0828 | 3.715643 | 3.713125 | 0.1181604 | 3.724445 | 3.701805 | 0.1126863 | 0.1236345 | 0.109543 | 1.857821 | 1.856562 | 786.2099 | 590.8018 | 563.4313 | 618.1723 | 0.7353217 | 0.08077453 | 93.62407 | 10.28453 | 103.402 | 158.4695
802 | 10% Diez Porciento | 11 | 123.766 | 3.735899 | 3.734506 | 0.1186181 | 3.745884 | 3.723129 | 0.1124574 | 0.1247789 | 0.109543 | 1.867949 | 1.867253 | 764.4661 | 593.0906 | 562.2869 | 623.8943 | 0.7431037 | 0.08077453 | 94.61491 | 10.28453 | 103.3975 | 159.5286
803 | 10% Diez Porciento | 11 | 121.8301 | 3.741049 | 3.736204 | 0.1178933 | 3.747524 | 3.724884 | 0.111847 | 0.1239396 | 0.109543 | 1.870524 | 1.868102 | 765.6105 | 589.4667 | 559.2352 | 619.6982 | 0.7325752 | 0.08062194 | 93.27437 | 10.2651 | 103.3952 | 158.2352
804 | 10% Diez Porciento | 11 | 120.1723 | 3.738645 | 3.736662 | 0.1175309 | 3.748134 | 3.725189 | 0.1113893 | 0.1236726 | 0.109543 | 1.869323 | 1.868331 | 777.6268 | 587.6547 | 556.9463 | 618.363 | 0.7339485 | 0.08077453 | 93.44922 | 10.28453 | 103.3998 | 159.0206
805 | 10% Diez Porciento | 11 | 123.8667 | 3.739561 | 3.737959 | 0.1174356 | 3.749508 | 3.72641 | 0.1115037 | 0.1233674 | 0.109543 | 1.86978 | 1.868979 | 753.022 | 587.1778 | 557.5185 | 616.8371 | 0.7325752 | 0.08062194 | 93.27437 | 10.2651 | 103.4043 | 158.852
806 | 10% Diez Porciento | 11 | 121.8717 | 3.742536 | 3.738092 | 0.1172639 | 3.749393 | 3.726791 | 0.11158 | 0.1229478 | 0.109543 | 1.871268 | 1.869046 | 767.8993 | 586.3195 | 557.9 | 614.7391 | 0.7350166 | 0.08107971 | 93.58522 | 10.32339 | 103.3998 | 159.6147
807 | 10% Diez Porciento | 11 | 120.0358 | 3.741621 | 3.739084 | 0.1168061 | 3.750423 | 3.727745 | 0.1110841 | 0.1225282 | 0.109543 | 1.87081 | 1.869542 | 777.0546 | 584.0307 | 555.4205 | 612.641 | 0.7325752 | 0.08046935 | 93.27437 | 10.24568 | 103.3929 | 159.708
808 | 10% Diez Porciento | 11 | 123.3517 | 3.74082 | 3.739256 | 0.1177789 | 3.750728 | 3.727783 | 0.1119233 | 0.1236345 | 0.109543 | 1.87041 | 1.869628 | 759.3162 | 588.8945 | 559.6166 | 618.1723 | 0.7356269 | 0.08107971 | 93.66293 | 10.32339 | 103.3952 | 159.0488
809 | 10% Diez Porciento | 11 | 122.6083 | 3.743109 | 3.739141 | 0.116501 | 3.750652 | 3.72763 | 0.1107408 | 0.1222612 | 0.109543 | 1.871554 | 1.869571 | 762.1772 | 582.5048 | 553.7038 | 611.3058 | 0.7339485 | 0.08107971 | 93.44922 | 10.32339 | 103.402 | 160.4265
810 | 10% Diez Porciento | 11 | 119.5565 | 3.742307 | 3.740286 | 0.1171685 | 3.751758 | 3.728813 | 0.1113893 | 0.1229478 | 0.109543 | 1.871154 | 1.870143 | 781.6322 | 585.8427 | 556.9463 | 614.7391 | 0.7339485 | 0.08123229 | 93.44922 | 10.34282 | 103.402 | 159.5125
811 | 10% Diez Porciento | 11 | 122.8655 | 3.742422 | 3.73998 | 0.1175119 | 3.751644 | 3.728317 | 0.1116944 | 0.1233293 | 0.109543 | 1.871211 | 1.86999 | 759.3162 | 587.5593 | 558.4722 | 616.6464 | 0.7327277 | 0.08077453 | 93.2938 | 10.28453 | 103.3975 | 158.7819
812 | 10% Diez Porciento | 11 | 122.6494 | 3.743109 | 3.73998 | 0.1168252 | 3.751568 | 3.728393 | 0.1111604 | 0.12249 | 0.109543 | 1.871554 | 1.86999 | 761.605 | 584.1261 | 555.8019 | 612.4502 | 0.7336433 | 0.08092712 | 93.41037 | 10.30396 | 103.402 | 159.9147
813 | 10% Diez Porciento | 11 | 119.2058 | 3.743452 | 3.740724 | 0.1182176 | 3.752254 | 3.729194 | 0.1124955 | 0.1239396 | 0.109543 | 1.871726 | 1.870362 | 787.3543 | 591.0879 | 562.4776 | 619.6982 | 0.7371528 | 0.08077453 | 93.85721 | 10.28453 | 103.402 | 158.7872
814 | 10% Diez Porciento | 11 | 123.9441 | 3.743223 | 3.740171 | 0.116768 | 3.751682 | 3.72866 | 0.1110841 | 0.1224519 | 0.109543 | 1.871611 | 1.870086 | 753.022 | 583.84 | 555.4205 | 612.2595 | 0.7330329 | 0.08077453 | 93.33265 | 10.28453 | 103.3998 | 159.86
815 | 10% Diez Porciento | 11 | 122.8122 | 3.744596 | 3.74101 | 0.1178361 | 3.752598 | 3.729423 | 0.1121141 | 0.1235582 | 0.109543 | 1.872298 | 1.870505 | 762.1772 | 589.1806 | 560.5703 | 617.7908 | 0.7351692 | 0.08092712 | 93.60465 | 10.30396 | 103.4043 | 158.8726
816 | 10% Diez Porciento | 11 | 120.928 | 3.742307 | 3.740381 | 0.1170732 | 3.751873 | 3.728889 | 0.111313 | 0.1228334 | 0.1550676 | 1.871154 | 1.87019 | 775.338 | 585.3659 | 556.5649 | 614.1668 | 0.7363899 | 0.08169006 | 93.76007 | 10.4011 | 103.3998 | 160.1735
817 | 10% Diez Porciento | 11 | 123.9106 | 3.744482 | 3.741239 | 0.1173402 | 3.753017 | 3.729461 | 0.1120759 | 0.1226045 | 0.1529504 | 1.872241 | 1.87062 | 754.1664 | 586.701 | 560.3796 | 613.0224 | 0.7339485 | 0.08092712 | 93.44922 | 10.30396 | 103.402 | 159.2791
818 | 10% Diez Porciento | 11 | 121.3222 | 3.743566 | 3.740419 | 0.1181413 | 3.752025 | 3.728813 | 0.1128007 | 0.1234819 | 0.1532747 | 1.871783 | 1.87021 | 769.6159 | 590.7064 | 564.0035 | 617.4093 | 0.7333381 | 0.08123229 | 93.37151 | 10.34282 | 103.402 | 158.0675
819 | 10% Diez Porciento | 11 | 119.5792 | 3.742765 | 3.740343 | 0.1176454 | 3.751949 | 3.728737 | 0.1121904 | 0.1231004 | 0.1541521 | 1.871383 | 1.870171 | 783.921 | 588.2269 | 560.9518 | 615.502 | 0.7362373 | 0.08107971 | 93.74064 | 10.32339 | 103.3975 | 159.3614
820 | 10% Diez Porciento | 11 | 123.1756 | 3.744138 | 3.740839 | 0.1182367 | 3.752712 | 3.728966 | 0.112877 | 0.1235963 | 0.153763 | 1.872069 | 1.870419 | 761.0328 | 591.1833 | 564.385 | 617.9815 | 0.7362373 | 0.08107971 | 93.74064 | 10.32339 | 103.3952 | 158.5644
821 | 10% Diez Porciento | 12 | 119.3753 | 3.755697 | 3.748392 | 0.2093031 | 3.759235 | 3.737549 | 0.1951506 | 0.2234556 | 0.153763 | 1.877849 | 1.874196 | 1566.125 | 1046.516 | 975.7528 | 1117.278 | 1.468355 | 0.1628669 | 186.9567 | 20.73686 | 103.3998 | 178.6469
822 | 10% Diez Porciento | 12 | 121.9567 | 3.823103 | 3.814672 | 0.1930143 | 3.825306 | 3.804039 | 0.1788618 | 0.2071669 | 0.153763 | 1.911551 | 1.907336 | 1543.809 | 965.0716 | 894.3089 | 1035.834 | 1.478731 | 0.1619514 | 188.2778 | 20.62029 | 103.3975 | 195.0921
823 | 10% Diez Porciento | 12 | 121.4176 | 3.840612 | 3.831152 | 0.183058 | 3.841747 | 3.820556 | 0.1689054 | 0.1972105 | 0.153763 | 1.920306 | 1.915576 | 1523.782 | 915.2898 | 844.5271 | 986.0525 | 1.453096 | 0.1619514 | 185.0139 | 20.62029 | 103.3975 | 202.137
824 | 10% Diez Porciento | 12 | 120.1056 | 3.849081 | 3.840746 | 0.1753523 | 3.850941 | 3.830551 | 0.161276 | 0.1894285 | 0.153763 | 1.92454 | 1.920373 | 1537.515 | 876.7613 | 806.3801 | 947.1426 | 1.450349 | 0.1617988 | 184.6642 | 20.60086 | 103.402 | 210.6208
825 | 10% Diez Porciento | 12 | 122.8625 | 3.858007 | 3.848795 | 0.1679327 | 3.859257 | 3.838333 | 0.1540662 | 0.1817991 | 0.153763 | 1.929004 | 1.924397 | 1519.777 | 839.6634 | 770.3312 | 908.9955 | 1.466524 | 0.1619514 | 186.7236 | 20.62029 | 103.402 | 222.3791
826 | 10% Diez Porciento | 12 | 122.6691 | 3.865217 | 3.855661 | 0.1612951 | 3.866009 | 3.845314 | 0.1474668 | 0.1751234 | 0.153763 | 1.932609 | 1.927831 | 1525.499 | 806.4755 | 737.334 | 875.6169 | 1.469728 | 0.1624091 | 187.1316 | 20.67857 | 103.4089 | 232.0363
827 | 10% Diez Porciento | 12 | 121.1944 | 3.871626 | 3.862585 | 0.155573 | 3.872913 | 3.852257 | 0.1416685 | 0.1694776 | 0.153763 | 1.935813 | 1.931292 | 1544.382 | 777.8652 | 708.3423 | 847.3881 | 1.470033 | 0.1622565 | 187.1704 | 20.65915 | 103.4066 | 240.6207
828 | 10% Diez Porciento | 12 | 123.1325 | 3.877005 | 3.867964 | 0.1506711 | 3.878178 | 3.85775 | 0.1368238 | 0.1645185 | 0.153763 | 1.938502 | 1.933982 | 1521.493 | 753.3557 | 684.1189 | 822.5926 | 1.471406 | 0.1619514 | 187.3453 | 20.62029 | 103.4043 | 248.681
829 | 10% Diez Porciento | 12 | 122.6658 | 3.883184 | 3.873342 | 0.1455976 | 3.883709 | 3.862976 | 0.1315976 | 0.1595975 | 0.153763 | 1.941592 | 1.936671 | 1519.205 | 727.988 | 657.9882 | 797.9877 | 1.463624 | 0.162104 | 186.3545 | 20.63972 | 103.3998 | 255.9856
830 | 10% Diez Porciento | 12 | 121.7347 | 3.886503 | 3.877806 | 0.1415731 | 3.887981 | 3.86763 | 0.1276685 | 0.1554777 | 0.153763 | 1.943252 | 1.938903 | 1534.654 | 707.8654 | 638.3425 | 777.3884 | 1.467287 | 0.1627143 | 186.8207 | 20.71743 | 103.3975 | 263.9213
831 | 10% Diez Porciento | 12 | 123.2242 | 3.891424 | 3.88225 | 0.1373578 | 3.892635 | 3.871864 | 0.1236249 | 0.1510908 | 0.153763 | 1.945712 | 1.941125 | 1514.055 | 686.7892 | 618.1246 | 755.4538 | 1.465303 | 0.1627143 | 186.5682 | 20.71743 | 103.3998 | 271.6527
832 | 10% Diez Porciento | 12 | 122.4368 | 3.896116 | 3.886598 | 0.1339628 | 3.896946 | 3.876251 | 0.1202298 | 0.1476957 | 0.153763 | 1.948058 | 1.943299 | 1529.504 | 669.8138 | 601.1492 | 738.4784 | 1.470796 | 0.1616462 | 187.2676 | 20.58143 | 103.3998 | 279.5815
833 | 10% Diez Porciento | 12 | 121.2159 | 3.898748 | 3.889936 | 0.1306058 | 3.90015 | 3.879722 | 0.1167203 | 0.1444913 | 0.153763 | 1.949374 | 1.944968 | 1542.665 | 653.0291 | 583.6016 | 722.4567 | 1.46866 | 0.1622565 | 186.9956 | 20.65915 | 103.3975 | 286.3511
834 | 10% Diez Porciento | 12 | 123.6568 | 3.903212 | 3.89377 | 0.1269246 | 3.904194 | 3.883346 | 0.1131345 | 0.1407148 | 0.153763 | 1.951606 | 1.946885 | 1515.199 | 634.6232 | 565.6725 | 703.5739 | 1.471559 | 0.1619514 | 187.3647 | 20.62029 | 103.3975 | 295.2377
835 | 10% Diez Porciento | 12 | 122.8084 | 3.907675 | 3.897184 | 0.123911 | 3.907589 | 3.88678 | 0.1100064 | 0.1378156 | 0.153763 | 1.953837 | 1.948592 | 1520.921 | 619.5551 | 550.0322 | 689.078 | 1.466981 | 0.1624091 | 186.7819 | 20.67857 | 103.4043 | 301.4774
836 | 10% Diez Porciento | 12 | 121.4849 | 3.909849 | 3.900312 | 0.1205732 | 3.910602 | 3.890022 | 0.1067639 | 0.1343824 | 0.3072742 | 1.954925 | 1.950156 | 1536.371 | 602.8658 | 533.8197 | 671.9119 | 1.465913 | 0.1624091 | 186.6459 | 20.67857 | 103.402 | 309.5977
837 | 10% Diez Porciento | 12 | 122.1321 | 3.911337 | 3.903212 | 0.1179219 | 3.913464 | 3.892959 | 0.1041318 | 0.1317121 | 0.3068736 | 1.955668 | 1.951606 | 1532.365 | 589.6097 | 520.659 | 658.5604 | 1.469881 | 0.162104 | 187.151 | 20.63972 | 103.402 | 317.4151
838 | 10% Diez Porciento | 12 | 122.17 | 3.916143 | 3.906282 | 0.1150991 | 3.916515 | 3.896049 | 0.1013471 | 0.1288511 | 0.3065494 | 1.958072 | 1.953141 | 1529.504 | 575.4953 | 506.7353 | 644.2553 | 1.467592 | 0.1625617 | 186.8596 | 20.698 | 103.402 | 324.6935
839 | 10% Diez Porciento | 12 | 123.2399 | 3.918432 | 3.908514 | 0.1123906 | 3.91869 | 3.898338 | 0.09844789 | 0.1263334 | 0.3057864 | 1.959216 | 1.954257 | 1517.488 | 561.9531 | 492.2395 | 631.6668 | 1.468812 | 0.1625617 | 187.015 | 20.698 | 103.3975 | 332.7947
840 | 10% Diez Porciento | 12 | 123.2649 | 3.919577 | 3.911356 | 0.1099874 | 3.921627 | 3.901085 | 0.09627351 | 0.1237012 | 0.3055118 | 1.959788 | 1.955678 | 1522.066 | 549.9368 | 481.3676 | 618.5061 | 1.473543 | 0.1625617 | 187.6173 | 20.698 | 103.3952 | 341.1615
841 | 10% Diez Porciento | 13 | 130.899 | 3.895887 | 3.901457 | 0.09200582 | 3.913959 | 3.888954 | 0.07521637 | 0.1087953 | 0.3055118 | 1.947944 | 1.950728 | 707.8178 | 460.0291 | 376.0818 | 543.9763 | 0.7276923 | 0.08062407 | 92.65267 | 10.26538 | 132.1908 | 201.4061
842 | 10% Diez Porciento | 13 | 132.8514 | 3.920721 | 3.931574 | 0.08940705 | 3.945469 | 3.917679 | 0.07208831 | 0.1067258 | 0.3055118 | 1.96036 | 1.965787 | 702.0957 | 447.0353 | 360.4416 | 533.629 | 0.7325752 | 0.08108183 | 93.27437 | 10.32366 | 137.8991 | 208.651
843 | 10% Diez Porciento | 13 | 139.2626 | 3.922895 | 3.934397 | 0.08859166 | 3.948101 | 3.920692 | 0.07193572 | 0.1052476 | 0.3055118 | 1.961448 | 1.967198 | 670.0522 | 442.9583 | 359.6786 | 526.238 | 0.7328803 | 0.08092924 | 93.31322 | 10.30423 | 137.9083 | 210.6592
844 | 10% Diez Porciento | 13 | 139.6396 | 3.925642 | 3.93495 | 0.08765706 | 3.948788 | 3.921112 | 0.07113464 | 0.1041795 | 0.3055118 | 1.962821 | 1.967475 | 670.0522 | 438.2853 | 355.6732 | 520.8974 | 0.734864 | 0.0801663 | 93.56579 | 10.20709 | 137.906 | 213.4815
845 | 10% Diez Porciento | 13 | 136.1242 | 3.924154 | 3.935522 | 0.08721837 | 3.949322 | 3.921722 | 0.07128722 | 0.1031495 | 0.3055118 | 1.962077 | 1.967761 | 684.9295 | 436.0918 | 356.4361 | 515.7476 | 0.73227 | 0.08077665 | 93.23551 | 10.2848 | 137.9083 | 213.7979
846 | 10% Diez Porciento | 13 | 142.3246 | 3.92507 | 3.935656 | 0.08679875 | 3.949436 | 3.921875 | 0.07090575 | 0.1026917 | 0.3055118 | 1.962535 | 1.967828 | 656.3193 | 433.9938 | 354.5288 | 513.4587 | 0.7336433 | 0.08092924 | 93.41037 | 10.30423 | 137.9037 | 215.2344
847 | 10% Diez Porciento | 13 | 141.0697 | 3.924612 | 3.935369 | 0.08634099 | 3.949093 | 3.921646 | 0.07079131 | 0.1018907 | 0.3055118 | 1.962306 | 1.967685 | 661.4691 | 431.7049 | 353.9566 | 509.4533 | 0.7328803 | 0.08092924 | 93.31322 | 10.30423 | 137.9083 | 216.1505
848 | 10% Diez Porciento | 13 | 139.1438 | 3.924841 | 3.935598 | 0.08634099 | 3.949474 | 3.921722 | 0.07063872 | 0.1020432 | 0.3055118 | 1.96242 | 1.967799 | 670.6244 | 431.7049 | 353.1936 | 510.2162 | 0.7328803 | 0.08047148 | 93.31322 | 10.24595 | 137.906 | 216.1505
849 | 10% Diez Porciento | 13 | 143.1623 | 3.925413 | 3.935694 | 0.08637913 | 3.949665 | 3.921722 | 0.07082946 | 0.1019288 | 0.3055118 | 1.962707 | 1.967847 | 652.8861 | 431.8957 | 354.1473 | 509.644 | 0.734101 | 0.08108183 | 93.46865 | 10.32366 | 137.9014 | 216.4149
850 | 10% Diez Porciento | 13 | 141.0945 | 3.92507 | 3.935884 | 0.08605488 | 3.949779 | 3.921989 | 0.07040984 | 0.1016999 | 0.3055118 | 1.962535 | 1.967942 | 662.0413 | 430.2744 | 352.0492 | 508.4996 | 0.7336433 | 0.0815396 | 93.41037 | 10.38194 | 137.9014 | 217.0949
851 | 10% Diez Porciento | 13 | 140.7338 | 3.925299 | 3.935827 | 0.08586415 | 3.949932 | 3.921722 | 0.07060058 | 0.1011277 | 0.3055118 | 1.962649 | 1.967914 | 663.1858 | 429.3207 | 353.0029 | 505.6386 | 0.7330329 | 0.08123442 | 93.33265 | 10.34309 | 137.8969 | 217.3961
852 | 10% Diez Porciento | 13 | 143.4569 | 3.926329 | 3.936056 | 0.08592137 | 3.950046 | 3.922066 | 0.07063872 | 0.101204 | 0.3055118 | 1.963164 | 1.968028 | 650.5972 | 429.6068 | 353.1936 | 506.0201 | 0.7330329 | 0.08077665 | 93.33265 | 10.2848 | 137.9037 | 217.2513
853 | 10% Diez Porciento | 13 | 141.1732 | 3.924612 | 3.935389 | 0.08607396 | 3.949436 | 3.921341 | 0.07063872 | 0.1015092 | 0.3055118 | 1.962306 | 1.967694 | 663.1858 | 430.3698 | 353.1936 | 507.546 | 0.7353217 | 0.08108183 | 93.62407 | 10.32366 | 137.9037 | 217.5433
854 | 10% Diez Porciento | 13 | 141.964 | 3.925642 | 3.935656 | 0.08542546 | 3.949665 | 3.921646 | 0.07025725 | 0.1005937 | 0.3055118 | 1.962821 | 1.967828 | 656.8915 | 427.1273 | 351.2863 | 502.9683 | 0.7324226 | 0.08108183 | 93.25494 | 10.32366 | 137.906 | 218.3306
855 | 10% Diez Porciento | 13 | 142.0582 | 3.924841 | 3.935541 | 0.08536824 | 3.949551 | 3.921532 | 0.07037169 | 0.1003648 | 0.3055118 | 1.96242 | 1.967771 | 656.3193 | 426.8412 | 351.8585 | 501.8239 | 0.73227 | 0.08077665 | 93.23551 | 10.2848 | 137.9014 | 218.4314
856 | 10% Diez Porciento | 13 | 142.9056 | 3.924383 | 3.935656 | 0.08561619 | 3.949779 | 3.921532 | 0.07075317 | 0.1004792 | 0.1309205 | 1.962192 | 1.967828 | 654.6027 | 428.081 | 353.7658 | 502.3961 | 0.7347114 | 0.08108183 | 93.54636 | 10.32366 | 137.9083 | 218.5249
857 | 10% Diez Porciento | 13 | 141.3682 | 3.926443 | 3.935713 | 0.08555897 | 3.949932 | 3.921493 | 0.07079131 | 0.1003266 | 0.13155 | 1.963222 | 1.967856 | 660.8969 | 427.7949 | 353.9566 | 501.6332 | 0.7337959 | 0.08092924 | 93.42979 | 10.30423 | 137.9037 | 218.3986
858 | 10% Diez Porciento | 13 | 141.6682 | 3.9261 | 3.935656 | 0.08552083 | 3.949818 | 3.921493 | 0.07086761 | 0.100174 | 0.1314927 | 1.96305 | 1.967828 | 656.8915 | 427.6041 | 354.338 | 500.8702 | 0.7308967 | 0.08108183 | 93.06066 | 10.32366 | 137.8991 | 217.6327
859 | 10% Diez Porciento | 13 | 143.3176 | 3.923811 | 3.93535 | 0.08576878 | 3.949627 | 3.921074 | 0.07098205 | 0.1005555 | 0.1312352 | 1.961905 | 1.967675 | 652.3139 | 428.8439 | 354.9102 | 502.7776 | 0.7342536 | 0.08108183 | 93.48808 | 10.32366 | 137.8969 | 218.0002
860 | 10% Diez Porciento | 13 | 141.559 | 3.925985 | 3.935026 | 0.08588322 | 3.949131 | 3.920921 | 0.07105834 | 0.1007081 | 0.1314927 | 1.962993 | 1.967513 | 662.6135 | 429.4161 | 355.2917 | 503.5405 | 0.736695 | 0.08123442 | 93.79893 | 10.34309 | 137.9037 | 218.4336
861 | 10% Diez Porciento | 14 | 145.9913 | 3.926672 | 3.935102 | 0.07617004 | 3.94936 | 3.920845 | 0.05854612 | 0.09379396 | 0.1314927 | 1.963336 | 1.967551 | 847.4358 | 380.8502 | 292.7306 | 468.9698 | 0.9716806 | 0.1083951 | 123.7182 | 13.80129 | 137.906 | 324.8475
862 | 10% Diez Porciento | 14 | 149.8942 | 3.938688 | 3.947939 | 0.0744725 | 3.962063 | 3.933815 | 0.0569058 | 0.0920392 | 0.1314927 | 1.969344 | 1.973969 | 845.7192 | 372.3625 | 284.529 | 460.196 | 0.9956369 | 0.1088529 | 126.7684 | 13.85958 | 137.9037 | 340.4436
863 | 10% Diez Porciento | 14 | 146.7774 | 3.942808 | 3.949446 | 0.07359512 | 3.963512 | 3.935379 | 0.05599027 | 0.09119996 | 0.1314927 | 1.971404 | 1.974723 | 845.147 | 367.9756 | 279.9514 | 455.9998 | 0.9742746 | 0.1090054 | 124.0485 | 13.879 | 137.8991 | 337.1107
864 | 10% Diez Porciento | 14 | 145.191 | 3.940405 | 3.950037 | 0.07302291 | 3.964008 | 3.936066 | 0.05534177 | 0.09070405 | 0.1314927 | 1.970202 | 1.975018 | 861.7409 | 365.1146 | 276.7089 | 453.5203 | 0.982667 | 0.1079373 | 125.117 | 13.74301 | 137.9037 | 342.6789
865 | 10% Diez Porciento | 14 | 149.2587 | 3.940176 | 3.950666 | 0.07258422 | 3.964924 | 3.936409 | 0.05488401 | 0.09028443 | 0.1314927 | 1.970088 | 1.975333 | 836.5639 | 362.9211 | 274.42 | 451.4222 | 0.9806833 | 0.1083951 | 124.8645 | 13.80129 | 137.8991 | 344.0541
866 | 10% Diez Porciento | 14 | 147.0458 | 3.943953 | 3.950933 | 0.07191665 | 3.964848 | 3.937019 | 0.05415922 | 0.08967408 | 0.1314927 | 1.971976 | 1.975467 | 847.4358 | 359.5832 | 270.7961 | 448.3704 | 0.9786997 | 0.1087003 | 124.6119 | 13.84015 | 137.9037 | 346.5454
867 | 10% Diez Porciento | 14 | 144.2277 | 3.943151 | 3.95204 | 0.07233627 | 3.96603 | 3.938049 | 0.05480772 | 0.08986482 | 0.1314927 | 1.971576 | 1.97602 | 868.0352 | 361.6813 | 274.0386 | 449.3241 | 0.9832773 | 0.1083951 | 125.1948 | 13.80129 | 137.9014 | 346.1466
868 | 10% Diez Porciento | 14 | 150.0311 | 3.942808 | 3.952173 | 0.07126815 | 3.966221 | 3.938126 | 0.05354886 | 0.08898744 | 0.1314927 | 1.971404 | 1.976087 | 834.8473 | 356.3407 | 267.7443 | 444.9372 | 0.9837351 | 0.1079373 | 125.253 | 13.74301 | 137.906 | 351.4979
869 | 10% Diez Porciento | 14 | 147.5352 | 3.945211 | 3.952764 | 0.07115371 | 3.967022 | 3.938507 | 0.05347257 | 0.08883485 | 0.1314927 | 1.972606 | 1.976382 | 846.8636 | 355.7685 | 267.3628 | 444.1742 | 0.9812937 | 0.1085477 | 124.9422 | 13.82072 | 137.9014 | 351.1895
870 | 10% Diez Porciento | 14 | 144.6617 | 3.943266 | 3.952517 | 0.07136352 | 3.966526 | 3.938507 | 0.05370145 | 0.08902558 | 0.1314927 | 1.971633 | 1.976258 | 860.5965 | 356.8176 | 268.5073 | 445.1279 | 0.9777841 | 0.1083951 | 124.4953 | 13.80129 | 137.9014 | 348.9047
871 | 10% Diez Porciento | 14 | 149.8722 | 3.943838 | 3.952593 | 0.07052428 | 3.96664 | 3.938545 | 0.05267148 | 0.08837708 | 0.1314927 | 1.971919 | 1.976296 | 835.9917 | 352.6214 | 263.3574 | 441.8854 | 0.9840402 | 0.1087003 | 125.2919 | 13.84015 | 137.8991 | 355.3156
872 | 10% Diez Porciento | 14 | 145.8144 | 3.945898 | 3.953241 | 0.07132537 | 3.967556 | 3.938927 | 0.0536633 | 0.08898744 | 0.1314927 | 1.972949 | 1.976621 | 856.5911 | 356.6269 | 268.3165 | 444.9372 | 0.9809885 | 0.1082425 | 124.9033 | 13.78186 | 137.9106 | 350.2354
873 | 10% Diez Porciento | 14 | 145.2812 | 3.94338 | 3.952707 | 0.07073409 | 3.966755 | 3.93866 | 0.05282407 | 0.08864411 | 0.1314927 | 1.97169 | 1.976354 | 861.7409 | 353.6705 | 264.1204 | 443.2206 | 0.9832773 | 0.1085477 | 125.1948 | 13.82072 | 137.8946 | 353.987
874 | 10% Diez Porciento | 14 | 148.6982 | 3.943266 | 3.953127 | 0.07111556 | 3.967442 | 3.938812 | 0.05347257 | 0.08875855 | 0.1314927 | 1.971633 | 1.976563 | 838.2805 | 355.5778 | 267.3628 | 443.7928 | 0.9790048 | 0.1082425 | 124.6508 | 13.78186 | 137.9037 | 350.5584
875 | 10% Diez Porciento | 14 | 147.1985 | 3.946356 | 3.953203 | 0.07021911 | 3.967251 | 3.939156 | 0.05248075 | 0.08795747 | 0.1314927 | 1.973178 | 1.976602 | 849.7246 | 351.0955 | 262.4037 | 439.7873 | 0.9823618 | 0.1083951 | 125.0782 | 13.80129 | 137.8991 | 356.2512
876 | 10% Diez Porciento | 14 | 144.5026 | 3.944754 | 3.953737 | 0.07117278 | 3.96809 | 3.939384 | 0.05358701 | 0.08875855 | 0.1730348 | 1.972377 | 1.976869 | 865.1742 | 355.8639 | 267.9351 | 443.7928 | 0.981904 | 0.1083951 | 125.0199 | 13.80129 | 137.906 | 351.3138
877 | 10% Diez Porciento | 14 | 149.7518 | 3.94338 | 3.952898 | 0.07025725 | 3.966946 | 3.93885 | 0.05251889 | 0.08799561 | 0.1700021 | 1.97169 | 1.976449 | 834.8473 | 351.2863 | 262.5945 | 439.9781 | 0.981904 | 0.1083951 | 125.0199 | 13.80129 | 137.8991 | 355.8918
878 | 10% Diez Porciento | 14 | 147.0385 | 3.946699 | 3.953527 | 0.07081039 | 3.967785 | 3.93927 | 0.05312925 | 0.08849152 | 0.1699831 | 1.97335 | 1.976764 | 849.7246 | 354.0519 | 265.6462 | 442.4576 | 0.9812937 | 0.1087003 | 124.9422 | 13.84015 | 137.9014 | 352.8923
879 | 10% Diez Porciento | 14 | 145.2035 | 3.94441 | 3.953241 | 0.07060058 | 3.967365 | 3.939117 | 0.05278592 | 0.08841523 | 0.1705171 | 1.972205 | 1.976621 | 860.5965 | 353.0029 | 263.9296 | 442.0762 | 0.9814462 | 0.1082425 | 124.9616 | 13.78186 | 137.8991 | 353.996
880 | 10% Diez Porciento | 14 | 148.6973 | 3.944982 | 3.953413 | 0.07073409 | 3.967632 | 3.939194 | 0.05305295 | 0.08841523 | 0.170128 | 1.972491 | 1.976706 | 842.8582 | 353.6705 | 265.2648 | 442.0762 | 0.9843454 | 0.1077847 | 125.3308 | 13.72358 | 137.9014 | 354.3716
881 | 10% Diez Porciento | 15 | 147.708 | 3.96089 | 3.962206 | 0 | 3.975605 | 3.948807 | 0 | 0 | 0.170128 | 1.980445 | 1.981103 | 1669.122 | 0 | 0 | 0 | 1.936342 | 0.2159697 | 246.5427 | 27.49811 | 137.8946 | 2.465427
882 | 10% Diez Porciento | 15 | 144.8611 | 4.045233 | 4.023899 | 0 | 4.020342 | 4.027456 | 0 | 0 | 0.170128 | 2.022616 | 2.01195 | 1732.637 | 0 | 0 | 0 | 1.971285 | 0.21658 | 250.9918 | 27.57582 | 137.922 | 2.509918
883 | 10% Diez Porciento | 15 | 146.859 | 4.07659 | 4.023899 | 0 | 4.020342 | 4.027456 | 0 | 0 | 0.170128 | 2.038295 | 2.01195 | 1697.16 | 0 | 0 | 0 | 1.957552 | 0.2168852 | 249.2433 | 27.61468 | 137.8946 | 2.492433
884 | 10% Diez Porciento | 15 | 146.5246 | 4.10211 | 4.023899 | 0 | 4.020342 | 4.027456 | 0 | 0 | 0.170128 | 2.051055 | 2.01195 | 1701.166 | 0 | 0 | 0 | 1.957705 | 0.2158171 | 249.2627 | 27.47868 | 137.9014 | 2.492627
885 | 10% Diez Porciento | 15 | 144.5729 | 4.118361 | 4.023899 | 0 | 4.020342 | 4.027456 | 0 | 0 | 0.170128 | 2.05918 | 2.01195 | 1729.776 | 0 | 0 | 0 | 1.964113 | 0.21658 | 250.0787 | 27.57582 | 137.9037 | 2.500787
886 | 10% Diez Porciento | 15 | 146.981 | 4.134268 | 4.023899 | 0 | 4.020342 | 4.027456 | 0 | 0 | 0.170128 | 2.067134 | 2.01195 | 1696.016 | 0 | 0 | 0 | 1.957857 | 0.2164274 | 249.2821 | 27.5564 | 137.906 | 2.492821
887 | 10% Diez Porciento | 15 | 146.2672 | 4.150519 | 4.023899 | 0 | 4.020342 | 4.027456 | 0 | 0 | 0.170128 | 2.075259 | 2.01195 | 1704.027 | 0 | 0 | 0 | 1.957552 | 0.2167326 | 249.2433 | 27.59525 | 137.906 | 2.492433
888 | 10% Diez Porciento | 15 | 144.6411 | 4.159903 | 4.023899 | 0 | 4.020342 | 4.027456 | 0 | 0 | 0.170128 | 2.079951 | 2.01195 | 1725.198 | 0 | 0 | 0 | 1.959841 | 0.2162748 | 249.5347 | 27.53697 | 137.9014 | 2.495347
889 | 10% Diez Porciento | 15 | 146.4552 | 4.171118 | 4.023899 | 0 | 4.020342 | 4.027456 | 0 | 0 | 0.170128 | 2.085559 | 2.01195 | 1708.605 | 0 | 0 | 0 | 1.965334 | 0.21658 | 250.2341 | 27.57582 | 137.906 | 2.502341
890 | 10% Diez Porciento | 15 | 146.9316 | 4.18508 | 4.023899 | 0 | 4.020342 | 4.027456 | 0 | 0 | 0.170128 | 2.09254 | 2.01195 | 1698.305 | 0 | 0 | 0 | 1.959841 | 0.2162748 | 249.5347 | 27.53697 | 137.9014 | 2.495347
891 | 10% Diez Porciento | 15 | 144.4971 | 4.191946 | 4.023899 | 0 | 4.020342 | 4.027456 | 0 | 0 | 0.170128 | 2.095973 | 2.01195 | 1729.204 | 0 | 0 | 0 | 1.962435 | 0.2164274 | 249.865 | 27.5564 | 137.9037 | 2.49865
892 | 10% Diez Porciento | 15 | 146.9268 | 4.20133 | 4.023899 | 0 | 4.020342 | 4.027456 | 0 | 0 | 0.170128 | 2.100665 | 2.01195 | 1690.294 | 0 | 0 | 0 | 1.950533 | 0.2159697 | 248.3496 | 27.49811 | 137.9037 | 2.483496
893 | 10% Diez Porciento | 15 | 146.424 | 4.212774 | 4.023899 | 0 | 4.020342 | 4.027456 | 0 | 0 | 0.170128 | 2.106387 | 2.01195 | 1706.316 | 0 | 0 | 0 | 1.962282 | 0.2164274 | 249.8455 | 27.5564 | 137.9037 | 2.498455
894 | 10% Diez Porciento | 15 | 144.2892 | 4.218954 | 4.023899 | 0 | 4.020342 | 4.027456 | 0 | 0 | 0.170128 | 2.109477 | 2.01195 | 1725.771 | 0 | 0 | 0 | 1.955721 | 0.2164274 | 249.0101 | 27.5564 | 137.9014 | 2.490101
895 | 10% Diez Porciento | 15 | 146.2681 | 4.225134 | 4.023899 | 0 | 4.020342 | 4.027456 | 0 | 0 | 0.170128 | 2.112567 | 2.01195 | 1705.744 | 0 | 0 | 0 | 1.959536 | 0.2162748 | 249.4958 | 27.53697 | 137.9014 | 2.494958
896 | 10% Diez Porciento | 15 | 145.9868 | 4.23612 | 4.023899 | 0 | 4.020342 | 4.027456 | 0 | 0 | 0.3433231 | 2.11806 | 2.01195 | 1716.615 | 0 | 0 | 0 | 1.968233 | 0.2164274 | 250.6032 | 27.5564 | 137.906 | 2.506032
897 | 10% Diez Porciento | 15 | 144.3005 | 4.239439 | 4.023899 | 0 | 4.020342 | 4.027456 | 0 | 0 | 0.3440097 | 2.11972 | 2.01195 | 1723.482 | 0 | 0 | 0 | 1.953279 | 0.2161222 | 248.6993 | 27.51754 | 137.9014 | 2.486993
898 | 10% Diez Porciento | 15 | 146.2549 | 4.246191 | 4.023899 | 0 | 4.020342 | 4.027456 | 0 | 0 | 0.3433231 | 2.123096 | 2.01195 | 1709.749 | 0 | 0 | 0 | 1.963961 | 0.2171904 | 250.0592 | 27.65354 | 137.9037 | 2.500592
899 | 10% Diez Porciento | 15 | 145.3558 | 4.254774 | 4.023899 | 0 | 4.020342 | 4.027456 | 0 | 0 | 0.3430942 | 2.127387 | 2.01195 | 1712.038 | 0 | 0 | 0 | 1.9545 | 0.21658 | 248.8547 | 27.57582 | 137.8991 | 2.488547
900 | 10% Diez Porciento | 15 | 144.8078 | 4.258093 | 4.023899 | 0 | 4.020342 | 4.027456 | 0 | 0 | 0.3434146 | 2.129047 | 2.01195 | 1723.482 | 0 | 0 | 0 | 1.960146 | 0.2161222 | 249.5735 | 27.51754 | 137.9014 | 2.495735